## Blanc2010_dtb
type	format	source	name	scform	skip	skip	parameters
!type	format	source	name	scform	logK	Cp(298)	G	H	S	V	Cp-a	b*1E3(*T)	c*1E-5(*T**-2)
min	hkf_joule	blanc-2011	Grossular	Ca3Al2Si3O12	49.35	326.5	-6279460	-6640000	260.1	125.28	435.21	71.18	-114.3
min	hkf_joule	blanc-2011	Katoite	Ca3Al2(SiO4)(OH)8	71.16	415.07	-5433820	-5907820	364	141.51	0	0	0
min	hkf_joule	blanc-2011	Straetlingite	Ca2Al2SiO2(OH)10(H2O)5/2	49.66	521.48	-5596580	-6216780	545.88	215.63	0	0	0
min	hkf_joule	blanc-2011	Ettringite	Ca6Al2(SO4)3(OH)12(H2O)26	56.97	2174.36	-15210230	-17544530	1883.59	710.32	1939.12	789	0
min	hkf_joule	blanc-2011	Monosulfoaluminate	Ca4Al2(SO4)(OH)12(H2O)6	73.07	942.42	-7781900	-8763680	786.94	311.26	594.18	1168	0
min	hkf_joule	blanc-2011	Hydrogrossular	Ca3Al2(OH)12	80.32	459.35	-5020870	-5551500	416.61	149.52	292.09	561	0
min	hkf_joule	blanc-2011	C4AH13	Ca4Al2(OH)14(H2O)6	103.65	798.9	-7337630	-8318000	685.13	269.2	0		0
min	hkf_joule	blanc-2011	Monocarboaluminate	(CaO)3(Al2O3)(CaCO3)(H2O)10(H2O)68/100	80.55	730.82	-7269020	-8175750	601.89	261.96	0		0
min	hkf_joule	blanc-2011	Hemicarboaluminate	(CaO)6(Al2O3)2(CaCO3)Ca(OH)2(H2O)21	183.66	1531.53	-14685620	-16600310	1269.09	569.02	0		0
min	hkf_joule	blanc-2011	FriedelSalt	(Ca2AlCl)2(OH)12(H2O)2	74.93	692.86	-6815440	-7670040	527.7	276.24	0		0
min	hkf_joule	blanc-2011	Hydrotalcite	Mg4Al2(OH)14(H2O)3	73.74	556.15	-6407210	-7219640	512.96	227.36	0		0
min	hkf_joule	blanc-2011	Hydrotalcite–CO3	Mg4Al2(OH)12(CO3)(H2O)2	61.19	604.15	-6295370	-7078830	552.07	231.46	0		0
min	hkf_joule	blanc-2011	Brucite	Mg(OH)2	17.1	77.27	-832050	-924500	58.42	24.63	102.2	15.11	-26.17
min	hkf_joule	blanc-2011	C4FH13	Ca4Fe2(OH)14(H2O)6	95.12	787.08	-6443630	-7417400	705.35	274.4	0		0
min	hkf_joule	blanc-2011	C3FH6	Ca3Fe2(OH)12	72.37	484.15	-4123569	-4647590	436.84	154.5	0		0
min	hkf_joule	blanc-2011	Ettringite-Fe	Ca6Fe2(SO4)3(OH)12(H2O)26	54.55	2214.54	-14281380	-16601220	1930.11	711.8	0		0
min	hkf_joule	blanc-2011	Monosulfate-Fe	Ca4Fe2(SO4)(OH)12(H2O)6	66.05	982.61	-6879310	-7846680	833.3	316.06	0		0
min	hkf_joule	blanc-2011	Thaumasite	(CaSiO3)(CaSO4)(CaCO3)(H2O)15	10.3	930	-7559670	-8682040	941.5	329.4	0		0

					LoK(298)	Cp(298)	ΔG°Pr,Tr	ΔfH°Pr,Tr	S°Pr,Tr	V	a	b * 103	c * 10-5
						J mol-1 K-1	kJ mol-1	kJ mol-1	J mol-1	cm3 mol-1	J mol-1	J mol-1 K-2	J mol-1 K
			Grossular	Ca3Al2Si3O12	49.35	326.5	-6279.46	-6640	260.1	125.28	435.21	71.18	-114.3
			Katoite	Ca3Al2(SiO4)(OH)8	71.16	415.07	-5433.82	-5907.82	364	141.51
			Straetlingite	Ca2Al2SiO2(OH)10(H2O)(5/2)	49.66	521.48	-5596.58	-6216.78	545.88	215.63
			Ettringite	Ca6Al2(SO4)3(OH)12(H2O)26	56.97	2174.36	-15210.23	-17544.53	1883.59	710.32	1939.12	789
			Monosulfoaluminate	Ca4Al2(SO4)(OH)12(H2O)6	73.07	942.42	-7781.9	-8763.68	786.94	311.26	594.18	1168
			Hydrogrossular	Ca3Al2(OH)12	80.32	459.35	-5020.87	-5551.5	416.61	149.52	292.09	561
			C4AH13	Ca4Al2(OH)14(H2O)6	103.65	798.9	-7337.63	-8318	685.13	269.2
			Monocarboaluminate	3CaO·Al2O3·CaCO3·10.68H2O	80.55	730.82	-7269.02	-8175.75	601.89	261.96
			Hemicarboaluminate	(CaO)6(Al2O3)2(CaCO3)Ca(OH)2(H2O )21	183.66	1531.53	-14685.62	-16600.31	1269.09	569.02
			Friedel's salt	2Ca2Al(OH)6Cl(H2O)2	74.93	692.86	-6815.44	-7670.04	527.7	276.24
			Hydrotalcite	Mg4Al2(OH)14(H2O)3	73.74	556.15	-6407.21	-7219.64	512.96	227.36
			Hydrotalcite–CO3	Mg4Al2(OH)12(CO3)(H2O)2	61.19	604.15	-6295.37	-7078.83	552.07	231.46
			Brucite	Mg(OH)2	17.1	77.27	-832.05	-924.5	58.42	24.63	102.2	15.11	-26.17
			C4FH13	Ca4Fe2(OH)14(H2O)6	95.12	787.08	-6443.63	-7417.4	705.35	274.4
			C3FH6	Ca3Fe2(OH)12	72.37	484.15	-4123.57	-4647.59	436.84	154.5
			Ettringite-Fe	Ca6Fe2(SO4)3(OH)12(H2O)26	54.55	2214.54	-14281.38	-16601.22	1930.11	711.8
			Monosulfate-Fe	Ca4Fe2(SO4)(OH)12·6H2O	66.05	982.61	-6879.31	-7846.68	833.3	316.06
			Thaumasite	CaSiO3·CaSO4·CaCO3(H2O)15	10.3	930	-7559.67	-8682.04	941.5	329.4

## Blanc2010_T1
Table 1. Thermodynamic database for aqueous complexes and elements.

Phase	LogK(298)()	ΔfG°Pr,Tr	ΔfH°Pr,Tr	S°Pr,Tr	Reference	Cp(298)	Cp(T) function calculation
		kJ mol-1	kJ mol-1	J mol-1 K-1		J mol-1 K-1

System H2O
H2O		-237.14	-285.83	69.95	[9], [26]	75.35	State equation published by IAPW [26]
O2,aq	-85.99	16.53	-12.13	109	[19]	234.3	HKF coefficients from [19]
H2,aq	-3.08	17.56	-4.2	57.7	[24]	166.94	HKF coefficients from [19]
H+		0	0	0	Convention, [9]	0	By convention, [18]
OH−	-14	-157.22	-230.02	-10.9	[9]	-137.19	HKF coefficients from [20]
e−		0	0	65.34	Convention,[9]	14.42	By convention, [9]

Silica complexes
H4SiO4,aq	(*)	-1309.23	-1461.19	180.77	See text	198.86	See text
AlH3SiO4+ 2	-2.38	-1783.28	-1922.21	56.78	[21]	-300.83	HKF coefficients from [21]
H2SiO4-2	-23.14	-1177.14	-1386.72	-12.58	[25]	-80	[22]
Ca(H3SiO4)+	-8.83	-1811.63	-1972.56	61.62	[23]	212.88	HKF coefficients from [23]
Mg(H3SiO4)+	-8.58	-1715.63	-1901.08	-29.55	[23]	233.59	HKF coefficients from [23]
H3(SiO4)−	-9.84	-1253.06	-1431.83	90.87	[23]	-12.51	HKF coefficients from [23]
NaH3SiO4,aq	-8.01	-1525.46	-1693.81	111.79	[23]	178.32	HKF coefficients from [23]

Other complexes
Al+++	(*)	-487.64	-538.4	-337.97	[27]	-103.22	HKF coefficients from [27]
Al(OH)4−	-22.87	-1305.64	-1500.84	110.61	[27]	85.68	HKF coefficients from [27]
KAl(OH)4	-24.22	-1580.45	-1722.19	289.27	[28]	237.93	HKF coefficients from [28]
NaAl(OH)4	-23.63	-1563.28	-1731.71	186.34	[27]	291.08	HKF coefficients from [27]
Ca+ 2	(*)	-552.81	-543	-56.2	[9]	-31.51	HKF coefficients from [20]
CaCl+	-0.29	-682.37	-702.93	18.83	[23]	73.1	HKF coefficients from [23]
CaCO3	-7.11	-1099.09	-1203.4	5.19	[23]	-123.85	HKF coefficients from [23]
CaOH+	-12.78	-717	-751.62	28.03	[30]	5.86	HKF coefficients from [29]
CaSO4	2.31	-1310	-1448.05	20.92	[31]	-104.6	HKF coefficients from [23]
Cl−	(*)	-131.22	-167.08	56.6	[9]	-122.12	HKF coefficients from [29]
CO3-2	-10.33	-527.9	-675.23	-50	[9]	-288.29	HKF coefficients from [29]
HCO3−	(*)	-586.85	-689.93	98.4	[9]	-35.09	HKF coefficients from [29]
Fe++	(*)	90.53	-90	-101.58	[29]	-33.05	HKF coefficients from [29]
Fe+++	8.49	-162.8	-49	-278.44	[29]	-77.42	HKF coefficients from [29]
Fe(OH)4−	-21.6	-841.55	-1053.03	55	[29]	-496	HKF coefficients from [29]
K+	(*)	-282.51	-252.14	101.2	[9]	25.54	HKF coefficients from [20]
KCl	-0.5	-410.87	-415.04	162.26	[33]	-34.73	HKF coefficients from [32]
KOH	-14.46	-437.11	-471.53	117.15	[34]	-85.77	HKF coefficients from [32]
KSO4−	0.88	-1031.54	-1158.53	146.44	[23]	-45.6	HKF coefficients from [23]
Mg+ 2	(*)	-455.38	-467	-137	[9]	-22.34	HKF coefficients from [20]
MgCO3	2.98	-1000.29	-1133.43	-100.42	[23]	-114.64	HKF coefficients from [23]
MgOH+	-11.68	-625.85	-690	-79.91	[29]	128.87	HKF coefficients from [29]
Na+	(*)	-261.95	-240.34	58.45	[9]	37.91	HKF coefficients from [20]
NaCl	-0.5	-390.32	-405.42	112.19	[33]	35.57	HKF coefficients from [23]
NaCO3−	1.27	-797.1	-878.19	158.12	[35]
NaOH	-14.75	-414.9	-472.78	25.1	[27] V.A. Pokrovskii and H.C. Helgeson, Thermodynamic properties of aqueous species and the solubilities of minerals at high pressures and temperatures: the system Al2O3–H2O–NaCl, Am. J. Sci. 295 (1995), pp. 1255–1342. Full Text via CrossRef | View Record in Scopus | Cited By in Scopus (91)[27]	-13.39	HKF coefficients from [27]
NaSO4−	0.94	-1011.32	-1152.49	85.52	[36]	20.92	HKF coefficients from [36]
SO4-2	(*)	-744	-909.34	18.5	[9]	-267.05	HKF coefficients from [20]

Elements in their reference state, at 25 °C and 1 bar
O2,g	-83.09	0	0	205.15	[9]	29.38	Cp(298), [9]
H2,g	0	0	0	130.68	[9]	28.84	Cp(298), [9]
Al,cr	-85.43	0	0	28.3	[9]	24.2	Cp(298), [9]
Si,cr	-63.19	0	0	18.81	[9]	19.79	Cp(298), [9]
Ca,cr	-96.85	0	0	41.59	[9]	25.93	Cp(298), [9]
K,cr	70.99	0	0	64.68	[9]	29.6	Cp(298), [9]
Na,cr	67.39	0	0	51.3	[9]	28.23	Cp(298), [9]
Mg,cr	122.77	0	0	32.67	[9]	24.87	Cp(298), [9]
Fe,cr	58.85	0	0	27.32	[18]	25.1	Calculated from [18] data
C,cr	64.16	0	0	5.74	[9]	8.52	Cp(298), [9]
Cl2,g	2.98	0	0	223.08	[9]	33.95	Cp(298), [9]
S,cr	93.15	0	0	32.05	[9]	22.75	Cp(298), [9]

## Blanc2010_T2
	table 2
index	Name	Reaction	LoK(298)	ΔG°Pr,Tr	ΔfH°Pr,Tr	S°Pr,Tr	Cp(298)	V	a	b * 1.e3	c * 1.e-5
				kJ mol-1	kJ mol-1	J mol-1	J mol-1 K-1	cm3 mol-1	J mol-1	J mol-1 K-2	J mol-1 K

_	CaO–Al2O3–SiO2–H2O system
_0001	Grossular	Ca3Al2Si3O12 + 12H+ = 2Al+++ + 3Ca++ + 3H4SiO4	49.35	-6279.46	-6640	260.1	326.5	125.28	435.21	71.18	-114.3
_0002	Katoite	Ca3Al2(SiO4)(OH)8 + 12H+ = 2Al+++ + 3Ca++ + 8H2O + H4SiO4	71.16	-5433.82	-5907.82	364	415.07	141.51
_0003	Straetlingite	Ca2Al2SiO2(OH)10·2.5H2O + 10H+ = 2Al+++ + 2Ca++ + 10.5H2O + H4SiO4	49.66	-5596.58	-6216.78	545.88	521.48	215.63
_
_	CaO–Al2O3–SO3–CO2–Cl–H2O system
_0004	Ettringite	Ca6Al2(SO4)3(OH)12·26H2O + 12H+ = 2Al+++ + 6Ca++ + 38H2O + 3SO4−−	56.97	-15210.23	-17544.53	1883.59	2174.36	710.32	1939.12	789
_0005	Monosulfoaluminate	Ca4Al2(SO4)(OH)12·6H2O + 12H+ = 2Al+++ + 4Ca++ + 18H2O + SO4−−	73.07	-7781.9	-8763.68	786.94	942.42	311.26	594.18	1168
_0006	Hydrogrossular	Ca3Al2(OH)12 + 12H+ = 2Al+++ + 3Ca++ + 12H2O	80.32	-5020.87	-5551.5	416.61	459.35	149.52	292.09	561
_0007	C4AH13	Ca4Al2(OH)14·6H2O + 14H+ = 2Al+++ + 4Ca++ + 20H2O	103.65	-7337.63	-8318	685.13	798.9	269.2
_0008	Monocarboaluminate	3CaO·Al2O3·CaCO3·10.68H2O + 13H+ = 2Al+++ + HCO3-+ 4Ca++ + 16.68H2O	80.55	-7269.02	-8175.75	601.89	730.82	261.96
_0009	Hemicarboaluminate	6CaO·2Al2O3·CaCO3·Ca(OH)2·21H2O + 27H+ = 4Al+++ + HCO3-+ 8Ca++ + 37H2O	183.66	-14685.62	-16600.31	1269.09	1531.53	569.02
_0010	Friedel's salt	2Ca2Al(OH)6Cl·2H2O + 12H+ = 2Al+++ + 4Ca++ + 2Cl-+ 16H2O	74.93	-6815.44	-7670.04	527.7	692.86	276.24
_
_	Mg bearing phases
_0011	Hydrotalcite	Mg4Al2(OH)14·3H2O + 14H+ = 2Al+++ + 4Mg++ + 17H2O	73.74	-6407.21	-7219.64	512.96	556.15	227.36
_0014	Hydrotalcite–CO3	Mg4Al2(OH)12(CO3)·2H2O + 13H+ = 2Al+++ + HCO3-+ 4Mg++ + 14H2O	61.19	-6295.37	-7078.83	552.07	604.15	231.46
_0015	Brucite	Mg(OH)2 + 2H+ = Mg++ + 2H2O	17.1	-832.05	-924.5	58.42	77.27	24.63	102.2	15.11	-26.17
_
_	Fe bearing phases
_0016	C4FH13	Ca4Fe2(OH)14·6H2O + 14H+ = 2Fe+++ + 4Ca++ + 20H2O	95.12	-6443.63	-7417.4	705.35	787.08	274.4
_0017	C3FH6	Ca3Fe2(OH)12 + 12H+ = 2Al+++ + 3Ca++ + 12H2O	72.37	-4123.57	-4647.59	436.84	484.15	154.5
_0018	Ettringite-Fe	Ca6Fe2(SO4)3(OH)12·26H2O + 12H+ = 2Fe+++ + 6Ca++ + 38H2O + 3SO4−−	54.55	-14281.38	-16601.22	1930.11	2214.54	711.8
_0019	Monosulfate-Fe	Ca4Fe2(SO4)(OH)12·6H2O + 12H+ = 2Fe+++ + 4Ca++ + 18H2O + SO4−−	66.05	-6879.31	-7846.68	833.3	982.61	316.06
_
_0020	Thaumasite
_0021	Thaumasite	CaSiO3·CaSO4·CaCO3·15H2O + 3H+ = 3Ca++ + H4SiO4 + SO4−-+ HCO3-+ 14H2O	10.3	-7559.67	-8682.04	941.5	930	329.4

	table 2, modif'd

_	CaO–Al2O3–SiO2–H2O system
_0001	Grossular	Ca3Al2Si3O12	49.35	-6279.46	-6640	260.1	326.5	125.28	435.21	71.18	-114.3		Grossular	Ca3Al2Si3O12
_0002	Katoite	Ca3Al2(SiO4)(OH)8	71.16	-5433.82	-5907.82	364	415.07	141.51					Katoite	Ca3Al2(SiO4)(OH)8
_0003	Straetlingite	Ca2Al2SiO2(OH)10·2.5H2O	49.66	-5596.58	-6216.78	545.88	521.48	215.63					Straetlingite	Ca2Al2SiO2(OH)10(H2O)(5/2)
_						Ettringite	Ca6Al2(SO4)3(OH)12(H2O)26
_	CaO–Al2O3–SO3–CO2–Cl–H2O system					Monosulfoaluminate	Ca4Al2(SO4)(OH)12(H2O)6
_0004	Ettringite	Ca6Al2(SO4)3(OH)12(H2O)26	56.97	-15210.23	-17544.53	1883.59	2174.36	710.32	1939.12	789			Hydrogrossular	Ca3Al2(OH)12
_0005	Monosulfoaluminate	Ca4Al2(SO4)(OH)12(H2O)6	73.07	-7781.9	-8763.68	786.94	942.42	311.26	594.18	1168			C4AH13	Ca4Al2(OH)14(H2O)6
_0006	Hydrogrossular	Ca3Al2(OH)12	80.32	-5020.87	-5551.5	416.61	459.35	149.52	292.09	561			Monocarboaluminate	(CaO)3(Al2O3)(CaCO3)(H2O)10(H2O)68/100
_0007	C4AH13	Ca4Al2(OH)14(H2O)6	103.65	-7337.63	-8318	685.13	798.9	269.2					Hemicarboaluminate	(CaO)6(Al2O3)2(CaCO3)Ca(OH)2(H2O)21
_0008	Monocarboaluminate	3CaO·Al2O3·CaCO3·10.68H2O	80.55	-7269.02	-8175.75	601.89	730.82	261.96					FriedelSalt	(Ca2AlCl)2(OH)12(H2O)2
_0009	Hemicarboaluminate	(CaO)6(Al2O3)2(CaCO3)Ca(OH)2(H2O)21	183.66	-14685.62	-16600.31	1269.09	1531.53	569.02					Hydrotalcite	Mg4Al2(OH)14(H2O)3
_0010	Friedel's salt	2Ca2Al(OH)6Cl·2H2O	74.93	-6815.44	-7670.04	527.7	692.86	276.24					Hydrotalcite–CO3	Mg4Al2(OH)12(CO3)(H2O)2
_						Brucite	Mg(OH)2
_	Mg bearing phases					C4FH13	Ca4Fe2(OH)14(H2O)6
_0011	Hydrotalcite	Mg4Al2(OH)14(H2O)3	73.74	-6407.21	-7219.64	512.96	556.15	227.36					C3FH6	Ca3Fe2(OH)12
_0014	Hydrotalcite–CO3	Mg4Al2(OH)12(CO3)(H2O)2	61.19	-6295.37	-7078.83	552.07	604.15	231.46					Ettringite-Fe	Ca6Fe2(SO4)3(OH)12(H2O)26
_0015	Brucite	Mg(OH)2	17.1	-832.05	-924.5	58.42	77.27	24.63	102.2	15.11	-26.17		Monosulfate-Fe	Ca4Fe2(SO4)(OH)12(H2O)6
_						Thaumasite	(CaSiO3)(CaSO4)(CaCO3)(H2O)15
_	Fe bearing phases
_0016	C4FH13	Ca4Fe2(OH)14·6H2O	95.12	-6443.63	-7417.4	705.35	787.08	274.4
_0017	C3FH6	Ca3Fe2(OH)12	72.37	-4123.57	-4647.59	436.84	484.15	154.5
_0018	Ettringite-Fe	Ca6Fe2(SO4)3(OH)12·26H2O	54.55	-14281.38	-16601.22	1930.11	2214.54	711.8
_0019	Monosulfate-Fe	Ca4Fe2(SO4)(OH)12·6H2O	66.05	-6879.31	-7846.68	833.3	982.61	316.06
_
_0020	Thaumasite
_0021	Thaumasite	CaSiO3·CaSO4·CaCO3·15H2O	10.3	-7559.67	-8682.04	941.5	930	329.4

## lothenbach_2008_dtb
				test Cp function (JM)				A0+A1*T+A2/T**2+A3/SQRT(T)
Table 4. Standard thermodynamic properties at 25 °C: Thermodynamic data for cements “cemdata2007”					25	50	75	100	25	50	75	100
				298.15	323.15	348.15	373.15
name	logK	G	H	S	V0	A0	A1	A2	A3	Cp_298				Cp/Cp_25C	Cp/Cp_25C	Cp/Cp_25C	Cp/Cp_25C
		joule	joule	joule	cm3/mol	J/K/mol	J/K/mol	J/K/mol	J/K/mol

ettringite-Al	-44.9	-15205940	-17535000	1900	707	1939	0.789	0	0	2174.24	2193.97	2213.69	2233.42	1	1.009	1.018	1.027
Tricarboaluminate	-46.5	-14565640	-16792000	1858	650	2042	0.559	-7780000	0	2121.15	2148.14	2172.43	2194.72	1	1.013	1.024	1.035
ettringite-Fe	-44	-14282360	-16600000	1937	717	1922	0.855	2020000	0	2199.64	2217.64	2236.33	2255.55	1	1.008	1.017	1.025
C3AH6	-20.84	-5010090	-5540000	419	150	292	0.561	0	0	459.26	473.29	487.31	501.34	1	1.031	1.061	1.092
C3AS0.8H4.4	-29.87	-5368010	-5855000	369	143	109	0.631	-1950000	2560	423.46	436.64	449.8	462.98	1	1.031	1.062	1.093
C3FH6	-25.16	-4116290	-4640000	439	155	275	0.627	2020000	0	484.66	496.96	509.96	523.47	1	1.025	1.052	1.08
C4AH13	-25.4	-7326560	-8302000	700	274	711	1.047	0	-1600	930.5	960.33	989.76	1018.86	1	1.032	1.064	1.095
C2AH8	-13.56	-4812760	-5433000	440	184	392	0.714	0	-800	558.55	578.23	597.7	617.01	1	1.035	1.07	1.105
C4AS¯H12	-29.26	-7778500	-8750000	821	309	594	1.168	0	0	942.24	971.44	1000.64	1029.84	1	1.031	1.062	1.093
C4AC¯H11	-31.47	-7337460	-8250000	657	262	618	0.982	-2590000	0	881.65	910.53	938.52	965.83	1	1.033	1.065	1.095
C4AC¯0.5H12	-29.13	-7335970	-8270000	713	285	664	1.014	-1300000	-800	905.37	934.72	963.42	991.62	1	1.032	1.064	1.095
C2ASH8	-19.7	-5705150	-6360000	546	216	438	0.749	-1130000	-800	602.27	624.72	646.57	667.96	1	1.037	1.074	1.109
C4FH13	-29.4	-6430940	-7395000	737	286	694	1.113	2020000	-1600	955.9	984	1012.41	1040.99	1	1.029	1.059	1.089
C2FH8	-17.6	-3917380	-4526000	476	194	375	0.78	2020000	-800	583.95	601.9	620.35	639.15	1	1.031	1.062	1.095
C4FS¯H12	-33.2	-6882550	-7843000	858	322	577	1.234	2020000	0	967.64	995.11	1023.28	1051.97	1	1.028	1.058	1.087
C4FC¯H12	-35.5	-6679200	-7637000	737	290	612	1.157	-573000	0	950.51	980.4	1010.08	1039.62	1	1.031	1.063	1.094
C4FC¯0.5H12	-33.1	-6440190	-7363000	749	296	648	1.08	724000	-800	931.82	959.43	987.1	1014.79	1	1.03	1.059	1.089
C2FSH8	-23.7	-4809530	-5453000	583	227	422	0.815	891000	-800	628.68	649.4	670.22	691.1	1	1.033	1.066	1.099
M4AH10	-56.02	-6394560	-7196000	549	220	-364	4.21	3750000	629	969.82	1067.36	1166.36	1266.46	1	1.101	1.203	1.306
M4AcH9	-51.14	-6580150	-7374000	551	220	-382	4.24	4320000	629	967.18	1064.52	1163.51	1263.74	1	1.101	1.203	1.307
M4FH10	-60	-5498840	-6289000	586	232	-381	4.27	5780000	629	993.55	1089.19	1187	1286.42	1	1.096	1.195	1.295
C1.67SH2.1(jen.)	-13.17	-2480810	-2723000	140	78	210	0.12	-3070000	0	211.24	219.38	226.45	232.73	1	1.039	1.072	1.102
C0.83SH1.3(tob.)	-8	-1744360	-1916000	80	59	85	0.16	0	0	132.7	136.7	140.7	144.7	1	1.03	1.06	1.09
portlandite	-5.2	-897010	-985000	83	33	187	-0.022	0	-1600	87.78	90.88	93.59	95.96	1	1.035	1.066	1.093
SiO2,am	1.476	-848900	-903000	41	29	47	0.034	-1130000	0	44.43	47.17	49.51	51.57	1	1.062	1.114	1.161
H2O	-14	-237180	-286000	70	18	75	0	0	0	75	75	75	75	1	1	1	1
Gypsum	-4.58	-1797760	-2023000	194	75	91	0.318	0	0	185.81	193.76	201.71	209.66	1	1.043	1.086	1.128
Anhydrite	-4.36	-1322120	-1435000	107	46	70	0.099	0	0	99.52	101.99	104.47	106.94	1	1.025	1.05	1.075
Calcite	-8.48	-1129180	-1207000	93	37	105	0.022	-2590000	0	82.42	87.31	91.29	94.61	1	1.059	1.108	1.148
Brucite	-11.16	-832230	-923000	63	25	101	0.017	-2560000	0	77.27	81.98	85.8	88.96	1	1.061	1.11	1.151
Al(OH)3(am)	0.24	-1143210	-1281000	70	32	36	0.191	0	0	92.95	97.72	102.5	107.27	1	1.051	1.103	1.154
Al2O3	1.64	-1568260	-1662000	51	26	115	0.012	-3510000	0	79.09	85.27	90.22	94.27	1	1.078	1.141	1.192
Fe(OH)3(mic)	-4.6	-711610	-844000	88	34	28	0.052	0	0	43.5	44.8	46.1	47.4	1	1.03	1.06	1.09
Fe2O3	-14.08	-739530	-821000	88	30	98	0.078	-1490000	0	104.49	108.94	112.86	116.4	1	1.043	1.08	1.114
C3S		-2784330	-2931000	169	73	209	0.036	-4250000	0	171.92	179.93	186.47	191.91	1	1.047	1.085	1.116
C2S		-2193210	-2308000	128	52	152	0.037	-3030000	0	128.95	134.94	139.88	144.05	1	1.046	1.085	1.117
C3A		-3382350	-3561000	205	89	261	0.019	-5060000	0	209.74	218.68	225.87	231.75	1	1.043	1.077	1.105
C4AF		-4786500	-5080000	326	130	374	0.073	0	0	395.76	397.59	399.41	401.24	1	1.005	1.009	1.014

(Al-)ettringite	-44.9	-15205.94	-17535	1900	707	1939	0.789
Tricarboaluminate	-46.5	-14565.64	-16792	1858	650	2042	0.559	-7780000
Fe-ettringite	-44	-14282.36	-16600	1937	717	1922	0.855	2020000
C3AH6	-20.84	-5010.09	-5540	419	150	292	0.561
C3AS0.8H4.4	-29.87	-5368.01	-5855	369	143	109	0.631	-1950000	2560
C3FH6	-25.16	-4116.29	-4640	439	155	275	0.627	2020000
C4AH13	-25.4	-7326.56	-8302	700	274	711	1.047		-1600
C2AH8	-13.56	-4812.76	-5433	440	184	392	0.714		-800
C4AS¯H12	-29.26	-7778.5	-8750	821	309	594	1.168
C4AC¯H11	-31.47	-7337.46	-8250	657	262	618	0.982	-2590000
C4AC¯0.5H12	-29.13	-7335.97	-8270	713	285	664	1.014	-1300000	-800
C2ASH8	-19.7	-5705.15	-6360	546	216	438	0.749	-1130000	-800
C4FH13	-29.4	-6430.94	-7395	737	286	694	1.113	2020000	-1600
C2FH8	-17.6	-3917.38	-4526	476	194	375	0.78	2020000	-800
C4FS¯H12	-33.2	-6882.55	-7843	858	322	577	1.234	2020000
C4FC¯H12	-35.5	-6679.2	-7637	737	290	612	1.157	-573000
C4FC¯0.5H12	-33.1	-6440.19	-7363	749	296	648	1.08	724000	-800
C2FSH8	-23.7	-4809.53	-5453	583	227	422	0.815	891000	-800
M4AH10	-56.02	-6394.56	-7196	549	220	-364	4.21	3750000	629
M4AcH9	-51.14	-6580.15	-7374	551	220	-382	4.24	4320000	629
M4FH10	-60	-5498.84	-6289	586	232	-381	4.27	5780000	629
C1.67SH2.1(jen.)	-13.17	-2480.81	-2723	140	78	210	0.12	-3070000
C0.83SH1.3(tob.)	-8	-1744.36	-1916	80	59	85	0.16
portlandite	-5.2	-897.01	-985	83	33	187	-0.022		-1600
SiO2,am	1.476	-848.9	-903	41	29	47	0.034	-1130000
H2O	-14	-237.18	-286	70	18	75
Gypsum	-4.58	-1797.76	-2023	194	75	91	0.318
Anhydrite	-4.36	-1322.12	-1435	107	46	70	0.099
Calcite	-8.48	-1129.18	-1207	93	37	105	0.022	-2590000
Brucite	-11.16	-832.23	-923	63	25	101	0.017	-2560000
Al(OH)3(am)	0.24	-1143.21	-1281	70	32	36	0.191
Al2O3	1.64	-1568.26	-1662	51	26	115	0.012	-3510000
Fe(OH)3(mic)	-4.6	-711.61	-844	88	34	28	0.052
Fe2O3	-14.08	-739.53	-821	88	30	98	0.078	-1490000
C3S		-2784.33	-2931	169	73	209	0.036	-4250000
C2S		-2193.21	-2308	128	52	152	0.037	-3030000
C3A		-3382.35	-3561	205	89	261	0.019	-5060000
C4AF		-4786.5	-5080	326	130	374	0.073

## thr_twq_csh_min2.dtb
TYPE	SOURCE	NAME	SCFORM	FORMAT	PARAMETERS	G	H	S
MIN	IFP	PORTLANDITE	(CaO)(H2O)	theriak	ST	0	-986092	83	3	0	C1	186	-1600	0	0	0	C2	0	0	0	0
MIN	IFP	A-QUARTZ	SiO2	theriak	ST	0	-910700	41	2	0	C1	81	-698	-181000	0	0	C2	0	0	5	0
MIN	IFP	AM-SILICA	SiO2	theriak	ST	0	-911397	39	2	0	C1	47	0	-1130000	0	0	C2	0	0	0	0
MIN	IFP	WOLLASTONITE	(CaO)(SiO2)	theriak	ST	0	-1634800	81	3	0	C1	200	-1826	-157900	0	0	C2	0	0	7	0
MIN	IFP	XONOTLITE	(CaO)6(SiO2)6(H2O)	theriak	ST	0	-10097165	529	26	0	C1	995	-5676	15171360	1711912000	0
MIN	IFP	AFWILLITE	(CaO)3(SiO2)2(H2O)3	theriak	ST	0	-4882337	289	12	0	C1	675	-5443	-5057120	718819000	0
MIN	IFP	TRUSCOTTITE	(CaO)7(SiO2)12(H2O)3	theriak	ST	0	-16929317	853	46	0	C1	1795	-11414	-30342720	3981917000	0
MIN	IFP	TOBERMORITE-11A	(CaO)5(SiO2)6(H2O)11/2	theriak	ST	0	-10665442	477	28	0	C1	1413	-11034	-15171360	2213231000	0
MIN	IFP	TOBERMORITE-14A	(CaO)5(SiO2)6(H2O)21/2	theriak	ST	0	-12180670	808	35	0	C1	1945	-17250	-15171360	2666371000	0
MIN	IFP	GYROLITE	CA(20)SI(30)O(105)H(50)	theriak	ST	0	-8603441	618	54	0	C1	6499	-50884	-75856800	11307050000	0
MIN	IFP	CSH08	(CaO)4/5(SiO2)(H2O)154/100	theriak	ST	0	-194513000	10785	592	0	C1	29984	-260618	-252856000	42847972000	0
MIN	IFP	CSH12	(CaO)6/5(SiO2)(H2O)206/100	theriak	ST	0	-238434000	12914	719	0	C1	37929	-334717	-252856000	43820908000	0
MIN	IFP	CSH16	(CaO)8/5(SiO2)(H2O)258/100	theriak	ST	0	-281979000	15442	846	0	C1	45874	-408816	-252856000	44793844000	0

												1299.8	Err:520	Err:520	Err:520	Err:520
MIN	WOLLASTONITE	CA(1)SI(1)O(3)	_	hpdb55	ST	0	-1631500	81	3	_	C1	149	-690	-3659348	484349440	_	V1	2	0	0	0	_
MIN	QUARTZ-A	SI(1)O(2)	_	hpdb55	ST	0	-910700	41	2	_	C1	80	-240	-3546684	491568384	_	V1	2	0	0	0	_	T1	848	373	0	0	_	T2	0	0	0	0	_

TYPE	SOURCE	NAME	SCFORM	FORMAT
MIN	IFP	Gyrolite	(CaO)2(SiO2)3(H2O)5/2	theriak
MIN	IFP	Xonotlite	(CaO)6(SiO2)6(H2O)	theriak
MIN	IFP	Tobermorite-14A	(CaO)5(SiO2)6(H2O)21/2	theriak
MIN	IFP	Tobermorite-11A	(CaO)5(SiO2)6(H2O)11/2	theriak
MIN	IFP	Foshagite	(CaO)4(SiO2)3(H2O)3/2	theriak
MIN	IFP	Jennite	(CaO)9(SiO2)6(H2O)11	theriak
MIN	IFP	Afwillite	(CaO)3(SiO2)2(H2O)3	theriak
MIN	IFP	Hillebrandite	(CaO)2(SiO2)(H2O)7/6	theriak
MIN	IFP	C–S–H1.6	(CaO)8/5(SiO2)(H2O)13/10	theriak
MIN	IFP	C–S–H1.2	(CaO)6/5(SiO2)(H2O)2	theriak
MIN	IFP	C–S–H0.8	(CaO)4/5(SiO2)(H2O)3/2	theriak
MIN	IFP	Truscottite	(CaO)7(SiO2)12(H2O)3	theriak
MIN	IFP	Okenite	(CaO)(SiO2)2(H2O)3	theriak
!MIN	IFP	C2SH,alpha	xxx	theriak
MIN	IFP	Jaffeite	(CaO)6(SiO2)2(H2O)3	theriak
MIN	IFP	PORTLANDITE	(CaO)(H2O)	theriak
MIN	IFP	QUARTZ-A	SiO2	THERIAK

## Sheet6
TYPE	SOURCE	NAME	SCFORM	FORMAT	SKIP	PARAMETERS
!TYPE	SOURCE	NAME	SCFORM	FORMAT	SKIP	PARAMETERS	1	2	3	4	5
MIN	BLANC	Gyrolite	(CaO)2(SiO2)3(H2O)5/2	theriak	22.34	ST	-4550060	-4917990	309.32	137.34	_	C1	325.94
MIN	BLANC	Xonotlite	(CaO)6(SiO2)6(H2O)	theriak	91.34	ST	-9465120	-10022150	573.74	256.9	_	C1	628.64
MIN	BLANC	Tobermorite-14A	(CaO)5(SiO2)6(H2O)21/2	theriak	62.94	ST	-11090120	-12175150	874.57	351.3	_	C1	973.53
MIN	BLANC	Tobermorite-11A	(CaO)5(SiO2)6(H2O)11/2	theriak	65.58	ST	-9889250	-10680920	692.55	286.19	_	C1	764.91
MIN	BLANC	Foshagite	(CaO)4(SiO2)3(H2O)3/2	theriak	65.96	ST	-5643830	-6032430	295.07	160.66	_	C1	309.38
MIN	BLANC	Jennite	(CaO)9(SiO2)6(H2O)11	theriak	147.33	ST	-13886770	-15189040	839.25	456.4	_	C1	933.21
MIN	BLANC	Afwillite	(CaO)3(SiO2)2(H2O)3	theriak	49.42	ST	-4469060	-4853820	289.7	129.53	_	C1	303.55
MIN	BLANC	Hillebrandite	(CaO)2(SiO2)(H2O)7/6	theriak	36.95	ST	-2481950	-2662480	179.71	72.58	_	C1	177.46
MIN	BLANC	C–S–H1.6	(CaO)8/5(SiO2)(H2O)13/10	theriak	28	ST	-2550860	-2819790	154.42	84.68	_	C1	190.1
MIN	BLANC	C–S–H1.2	(CaO)6/5(SiO2)(H2O)2	theriak	19.3	ST	-2161230	-2384340	129.14	71.95	_	C1	162.13
MIN	BLANC	C–S–H0.8	(CaO)4/5(SiO2)(H2O)3/2	theriak	11.05	ST	-1769030	-1945130	107.85	59.29	_	C1	138.38
MIN	BLANC	Truscottite	(CaO)7(SiO2)12(H2O)3	theriak	77.08	ST	-15280400	-16854620	927.68	478.73	_	C1	1034.1
MIN	BLANC	Okenite	(CaO)(SiO2)2(H2O)3	theriak	9.18	ST	-2881720	-3135700	208.52	94.77	_	C1	210.07
!MIN	BLANC	C2SH,alpha	xxx	theriak	35.54	ST	-2449120	-2634920	122.38	71.12	_	C1	111.88
MIN	BLANC	Jaffeite	(CaO)6(SiO2)2(H2O)3	theriak	114.06	ST	-6469940	-6972770	326.19	174.38	_	C1	344.9
MIN	xxx	PORTLANDITE	(CaO)(H2O)	theriak	_	ST	0	-986092	83.247	3.306	_	C1	186.7
MIN	TWQDEC06	QUARTZ-A	SiO2	THERIAK	_	ST	0	-910700	41.46	2.269	_	C1	80.01199	-240.276	-3546684	491568384	_

TYPE	SOURCE	NAME	SCFORM	PARAMETERS
MIN	BLANC	Gyrolite	(CaO)2(SiO2)3(H2O)5/2	-22.34
MIN	BLANC	Xonotlite	(CaO)6(SiO2)6(H2O)	-91.34
MIN	BLANC	Tobermorite-14A	(CaO)5(SiO2)6(H2O)21/2	-62.94
MIN	BLANC	Tobermorite-11A	(CaO)5(SiO2)6(H2O)11/2	-65.58
MIN	BLANC	Foshagite	(CaO)4(SiO2)3(H2O)3/2	-65.96
MIN	BLANC	Jennite	(CaO)9(SiO2)6(H2O)11	-147.33
MIN	BLANC	Afwillite	(CaO)3(SiO2)2(H2O)3	-49.42
MIN	BLANC	Hillebrandite	(CaO)2(SiO2)(H2O)7/6	-36.95
MIN	BLANC	C–S–H1.6	(CaO)8/5(SiO2)(H2O)13/10	-28
MIN	BLANC	C–S–H1.2	(CaO)6/5(SiO2)(H2O)2	-19.3
MIN	BLANC	C–S–H0.8	(CaO)4/5(SiO2)(H2O)3/2	-11.05
MIN	BLANC	Truscottite	(CaO)7(SiO2)12(H2O)3	-77.08
MIN	BLANC	Okenite	(CaO)(SiO2)2(H2O)3	-9.18
!MIN	BLANC	C2SH,alpha	xxx	-35.54
MIN	BLANC	Jaffeite	(CaO)6(SiO2)2(H2O)3	-114.06

MIN	CTDP	Afwillite	Ca3Si2O4(OH)6	-65.99163	-60.53235	-55.91757	-51.96554	-48.54307
MIN	CTDP	Xonotlite	Ca6Si6O17(OH)2	-102.48481	-93.36028	-85.64723	-79.04189	-73.32164
MIN	CTDP	Wollastonite	CaSiO3	-15.44191	-14.01735	-12.81315	-11.78189	-10.88881
MIN	CTDP	Tobermorite_11A	((Ca5Si6)2O23(OH)22)/2	-72.89864	-67.1178	-62.23119	-58.04638	-54.42231
MIN	CTDP	Tobermorite_14A	((Ca5Si6)2O13(OH)42)/2	-70.19781	-65.31395	-61.18558	-57.65011	-54.58837
MIN	CTDP	Tobermorite_9A	(CaO)5(SiO2)6(H2O)3	-77.06929	-70.60354	-65.13799	-60.45737	-56.40393
MIN	CTDP	Gyrolite	(CaO)2(SiO2)3(H2O)5/2	-25.58691	-23.66685	-22.04381	-20.65387	-19.45017
MIN	CTDP	Okenite	CaSi2O4(OH)2(H2O)	-11.59279	-10.88541	-10.28746	-9.77539	-9.33193
MIN	CTDP	Quartz,alpha	SiO2	4.07718	3.74629	3.46659	3.22706	3.01962
MIN	CTDP	Cristobalite,alpha	SiO2	3.45738	3.18738	2.95914	2.76368	2.59441
MIN	CTDP	Portlandite	Ca(OH)2	-24.87963	-22.8	-21.04207	-19.5366	-18.23286
MIN	CTDP	H2O	H2O	0	0	0	0	0
MIN	CTDP	Xonotlite	Ca6Si6O17(OH)2	-102.48481	-93.36028	-85.64723	-79.04189	-73.32164

## logk_cemdata07_phreeqc
CH4(g)	-2.8565	-2.606	-2.864	-3	-3.047	-3.027	-89.63393582234	0	4440.29675525994	29.0478933816	0
CO2(g)	-7.81956	-7.674	-7.814	-7.982	-8.169	-8.368	41.87683954485	0	-1740.14204852581	-17.7229926959	0
H2(g)	-3.10597	-3.013	-3.106	-3.138	-3.125	-3.079	-52.09936672097	0	2359.5273665489	16.6015796481	0
O2(g)	-2.8812	-2.641	-2.879	-3.012	-3.065	-3.06	-76.6743706369	0	3828.93234444672	24.6329609322	0
H2S(g)	-8.00993	-8.058	-7.96	-7.922	-7.926	-7.961	37.63799849734	0	-2225.98872774971	-15.4105293036	0
N2(g)	-3.18743	-2.978	-3.187	-3.293	-3.325	-3.301	-76.72711536033	0	3734.51086475577	24.6580977111	0
SiO2am	1.475988	1.659	1.476	1.323	1.194	1.083	-2.14181238156	0	664.05554528339	0.5620295123	0
CSHtob1	-19.1991	-20.2	-19.2	-18.59	-18.28	-18.19	240.84653128714	0	-13954.2172660849	-86.1775378224	0
CSHjen	-13.1659	-13.5	-13.16	-13.09	-13.21	-13.47	211.28870953694	0	-10574.5126100904	-76.3734723995	0
CSHtob2	-8.0014	-8.42	-8.001	-7.747	-7.617	-7.58	100.3534418925	0	-5814.81586527851	-35.9075880599	0
C2AH8	-13.5622	-14.2	-13.56	-13.17	-12.98	-12.93	154.48530223981	0	-8994.12914254083	-55.7212631893	0
C2FH8	-17.602	-19.23	-17.6	-16.51	-15.83	-15.46	299.40318587869	0	-18138.6488692969	-103.5235991057	0
hydrogarnetOH	-20.8411	-20.96	-20.84	-21.04	-21.47	-22.07	291.27318390754	0	-13720.1681237677	-107.5364633634	0
hydrogarnetFe	-25.158	-26.37	-25.16	-24.57	-24.44	-24.65	437.20835028023	0	-23213.522719745	-155.3909971844	0
C4AH13	-25.4033	-26.3	-25.4	-25.06	-25.11	-25.47	407.04628084006	0	-21037.5138461733	-146.2503502912	0
C4FH13	-29.4028	-31.28	-29.4	-28.35	-27.93	-27.97	552.15552475835	0	-30178.0162062442	-194.1184748109	0
Ettringite	-44.9085	-48.37	-44.84	-42.39	-40.73	-39.69	529.27779378424	0	-34439.996763802	-185.3386429266	0
tricarboaluminate	-46.5085	-49.37	-46.48	-44.56	-43.38	-42.74	526.28378030499	0	-32615.5077037025	-187.262989641	0
Fe-ettringite	-44.0084	-48	-43.94	-41.17	-39.36	-38.27	674.0373061922	0	-42106.0490625539	-233.0864957767	0
monosulfoaluminate	-29.2628	-30.1	-29.24	-28.93	-29.01	-29.39	404.92625454716	0	-21017.6077269849	-146.9719803091	0
Fe-monosulfate	-33.2028	-35.02	-33.18	-32.17	-31.78	-31.85	549.68566248846	0	-30126.3443920035	-194.7198331591	0
stratlingite	-19.7042	-20.54	-19.7	-19.14	-18.79	-18.61	148.95692659946	0	-9589.95690828914	-55.1593539487	0
Fe-stratlingite	-23.702	-25.52	-23.69	-22.44	-21.61	-21.1	293.87516007432	0	-18722.4785442451	-102.9618101367	0
hemicarboaluminate	-29.1327	-30.07	-29.12	-28.74	-28.78	-29.12	411.51063104013	0	-21526.3811810466	-148.8963270235	0
Fe-hemicarbonate	-33.1027	-35.02	-33.1	-32.02	-31.57	-31.6	556.27003898143	0	-30644.5198441074	-196.6441798735	0
monocarboaluminate	-31.4726	-32.66	-31.46	-30.88	-30.75	-30.95	419.54622572991	0	-22668.1650466343	-151.5423037557	0
Fe-monocarbonate	-35.5	-37.8	-35.49	-34.1	-33.38	-33.16	554.47107047792	0	-31715.1343270326	-195.43556986521	0
hydrotalciteOH	-56.0214	-57.86	-56.02	-54.85	-54.17	-53.87	354.74992257809	0	-22738.2412720428	-135.1853566837	0
hydrotalciteFe	-60.002	-62.82	-59.99	-58.12	-56.97	-56.34	499.50943498605	0	-31856.3799351037	-182.9332095337	0
CAH10	-7.50282	-8.577	-7.494	-6.594	-5.835	-5.189	19.3399579919	0	-4170.78109558596	-5.191286077	0
hydrogarnetSi	-29.8707	-30.65	-29.87	-29.52	-29.5	-29.72	305.23780762563	0	-16550.8841020176	-112.992226842	0
hydrotalciteC	-51.142	-52.38	-51.14	-50.47	-50.23	-50.31	358.3715956048	0	-21030.3291526693	-136.9894317284	0
syngenite	-7.2003	-7.662	-7.197	-7.057	-7.153	-7.423	256.44664476696	0	-12598.8439330615	-89.4698545074	0
Al(OH)3am	0.239427	0.05313	0.2415	0.4498	0.6704	0.8978	-48.08001615409	0	1546.32359095493	17.4322960704	0
Fe(OH)3mic	-4.60039	-5.526	-4.598	-3.811	-3.134	-2.545	2.49263607431	0	-2892.86085047996	1.0555041728	0
Calcite	1.84897	2.229	1.848	1.476	1.114	0.7639	49.00173153277	0	-958.45338123134	-17.7571498501	0
Portlandite	22.79937	24.9	22.81	21.05	19.55	18.26	-11.29923807115	0	7303.68926279255	3.8839330279	0
Anhydrite	-4.35754	-4.15	-4.359	-4.671	-5.053	-5.483	131.22651283827	0	-5228.789434381	-47.707080754	0
Gypsum	-4.58147	-4.631	-4.581	-4.652	-4.809	-5.029	111.52942046684	0	-5116.92285811085	-39.9882855394	0
Hematite	1.118973	3.287	1.123	-0.7179	-2.303	-3.684	-11.36089784168	0	6572.14422725869	-3.8633665724	0
Brucite	16.83953	18.68	16.84	15.29	13.99	12.87	-21.32005009039	0	6781.89650685512	6.227787326	0
Thaumasite	-49.4078983	-52.78	-49.36	-47.07	-45.62	-44.8	596.55829677308	0	-37214.1868694853	-210.5956935526	0