## MINERALS
ettringite-Al	Ca6Al2(SO4)3(OH)12(H2O)26
tricarboaluminate	Ca6Al2(CO3)3(OH)12(H2O)26
ettringite-Fe	Ca6Fe2(SO4)3(OH)12(H2O)26
Thaumasite	(CaSiO3)2(CaSO4)2(CaCO3)2(H2O)30
C3AH6	(CaO)3(Al2O3)(H2O)6
C3AS0.8H4.4	(CaO)3(Al2O3)(SiO2)8/10(H2O)44/10
C3FH6	(CaO)3(Fe2O3)(H2O)6
C4AH13	(CaO)4(Al2O3)(H2O)13
C2AH8	(CaO)2(Al2O3)(H2O)8
C4ASH12	(CaO)4(Al2O3)(SO3)(H2O)12	monosulphoaluminate
C4ACH11	(CaO)4(Al2O3)(CO2)(H2O)11	monocarboaluminate
C4AC0.5H12	(CaO)4(Al2O3)(CO2)1/2(H2O)12	hemicarboaluminate
C2ASH8	(CaO)2(Al2O3)(SiO2)(H2O)8	straetlingite
C4FH13	(CaO)4(Fe2O3)(H2O)13
C2FH8	(CaO)2(Fe2O3)(H2O)8
C4FSH12	(CaO)4(Fe2O3)(SO3)(H2O)12
C4FCH12	(CaO)4(Fe2O3)(CO2)(H2O)12
C4FC0.5H12	(CaO)4(Fe2O3)(CO2)1/2(H2O)12
C2FSH8	(CaO)2(Fe2O3)(SiO2)(H2O)8
CAH10	(CaO)(Al2O3)(H2O)10
M4AH10	(MgO)4(Al2O3)(H2O)10
M4ACH9	(MgO)4(Al2O3)(CO2)(H2O)9
M4FH10	(MgO)4(Fe2O3)(H2O)10
C1.67SH2.1(jen.)	(CaO)5/3(SiO2)(H2O)21/10
C0.83SH1.3(tob.)	(CaO)5/6(SiO2)(H2O)13/10
SiO2,am	SiO2
syngenite	K2Ca(SO4)2(H2O)6
Al(OH)3(am)	Al(OH)3
Fe(OH)3(mic)	Fe(OH)3
C3S	(CaO)3(SiO2)
C2S	(CaO)2(SiO2)
C3A	(CaO)3(Al2O3)
C4AF	(CaO)4(Al2O3)(Fe2O3)

Gyrolite	(CaO)2(SiO2)3(H2O)5/2
Xonotlite	(CaO)6(SiO2)6(H2O)
Tobermorite-14A	(CaO)5(SiO2)6(H2O)21/2
Tobermorite-11A	(CaO)5(SiO2)6(H2O)11/2
Foshagite	(CaO)4(SiO2)3(H2O)3/2
Jennite	(CaO)9(SiO2)6(H2O)11
Afwillite	(CaO)3(SiO2)2(H2O)3
Hillebrandite	(CaO)2(SiO2)(H2O)7/6
CSH16	(CaO)8/5(SiO2)(H2O)258/100
CSH12	(CaO)6/5(SiO2)(H2O)206/100
CSH08	(CaO)4/5(SiO2)(H2O)154/100
Truscottite	(CaO)7(SiO2)12(H2O)3
Okenite	(CaO)(SiO2)2(H2O)3
Okenite2	(CaO)(SiO2)2(H2O)3
C2SH,alpha	(CaO)2(SiO2)(H2O)
Jaffeite	(CaO)6(SiO2)2(H2O)3
Wollastonite	(CaO)(SiO2)
Portlandite	(CaO)(H2O)
Quartz-a	SiO2

## CEMDAT07
	Version 07.3, released 28. September 2013					Cp= A0 + A1*T + A2*T**(-2) + A3*T**(-0.5)
				K1	K2	K3	K4
				DfG°	DfH°	S°	V°	_	_	a0	a1	a2	a3
TYPE	NAME	SOURCE	SKIP	SCFORM	MODEL	PARAMETERS
MIN	ettringite-Al	CEMDAT07	-44.9	Ca6Al2(SO4)3(OH)12(H2O)26	THERIAK	ST	-15205940	-17535000	1900	70.7	_	C3	1939	0.789	0	0
MIN	ettringite-Fe	CEMDAT07	-44	Ca6Fe2(SO4)3(OH)12(H2O)26	THERIAK	ST	-14282360	-16600000	1937	71.7	_	C3	1922	0.855	2020000	0
MIN	tricarboaluminate	CEMDAT07	-46.5	Ca6Al2(CO3)3(OH)12(H2O)26	THERIAK	ST	-14565640	-16792000	1858	65	_	C3	2042	0.559	-7780000	0
MIN	Thaumasite	CEMDAT07	-49.4	(CaSiO3)2(CaSO4)2(CaCO3)2(H2O)30	THERIAK	ST	-15128460	-17373000	1883	66.3	_	C3	1860	0.703	-3940000	1600
MIN	C3AH6	CEMDAT07	-20.84	(CaO)3(Al2O3)(H2O)6	THERIAK	ST	-5010090	-5540000	419	15	_	C3	292	0.561	0	0
MIN	C3FH6	CEMDAT07	-25.16	(CaO)3(Fe2O3)(H2O)6	THERIAK	ST	-4116290	-4640000	439	15.5	_	C3	275	0.627	2020000	0
MIN	C3AS0.8H4.4	CEMDAT07	-29.87	(CaO)3(Al2O3)(SiO2)8/10(H2O)44/10	THERIAK	ST	-5368010	-5855000	369	14.3	_	C3	109	0.631	-1950000	2560
MIN	C2AH8	CEMDAT07	-13.56	(CaO)2(Al2O3)(H2O)8	THERIAK	ST	-4812760	-5433000	440	18.4	_	C3	392	0.714	0	-800
MIN	C2FH8	CEMDAT07	-17.6	(CaO)2(Fe2O3)(H2O)8	THERIAK	ST	-3917380	-4526000	476	19.4	_	C3	375	0.78	2020000	-800
MIN	C4AS_H12	CEMDAT07	-29.26	(CaO)4(Al2O3)(SO3)(H2O)12	THERIAK	ST	-7778500	-8750000	821	30.9	_	C3	594	1.168	0	0
MIN	C4FS_H12	CEMDAT07	-33.2	(CaO)4(Fe2O3)(SO3)(H2O)12	THERIAK	ST	-6882550	-7843000	858	32.2	_	C3	577	1.234	2020000	0
MIN	C4AC_H11	CEMDAT07	-31.47	(CaO)4(Al2O3)(CO2)(H2O)11	THERIAK	ST	-7337460	-8250000	657	26.2	_	C3	618	0.982	-2590000	0
MIN	C4AC_0.5H12	CEMDAT07	-29.13	(CaO)4(Al2O3)(CO2)1/2(H2O)12	THERIAK	ST	-7335970	-8270000	713	28.5	_	C3	664	1.014	-1300000	-800
MIN	C4AH13	CEMDAT07	-25.4	(CaO)4(Al2O3)(H2O)13	THERIAK	ST	-7326560	-8302000	700	27.4	_	C3	711	1.047	0	-1600
MIN	C4FH13	CEMDAT07	-29.4	(CaO)4(Fe2O3)(H2O)13	THERIAK	ST	-6430940	-7395000	737	28.6	_	C3	694	1.113	2020000	-1600
MIN	C4FC_H12	CEMDAT07	-35.5	(CaO)4(Fe2O3)(CO2)(H2O)12	THERIAK	ST	-6679200	-7637000	737	29	_	C3	612	1.157	-573000	0
MIN	C4FC_0.5H12	CEMDAT07	-33.1	(CaO)4(Fe2O3)(CO2)1/2(H2O)12	THERIAK	ST	-6440190	-7363000	749	29.6	_	C3	648	1.08	724000	-800
MIN	C2ASH8	CEMDAT07	-19.7	(CaO)2(Al2O3)(SiO2)(H2O)8	THERIAK	ST	-5705150	-6360000	546	21.6	_	C3	438	0.749	-1130000	-800
MIN	C2FSH8	CEMDAT07	-23.7	(CaO)2(Fe2O3)(SiO2)(H2O)8	THERIAK	ST	-4809530	-5453000	583	22.7	_	C3	422	0.815	891000	-800
MIN	CAH10	CEMDAT07	-7.5	(CaO)(Al2O3)(H2O)10	THERIAK	ST	-4622390	-5320000	501	19.4	_	C3	151	1.113	0	3200
MIN	M4AH10	CEMDAT07	-56.02	(MgO)4(Al2O3)(H2O)10	THERIAK	ST	-6394560	-7196000	549	22	_	C3	-364	4.21	3750000	629
MIN	M4A_C_H9	CEMDAT07	-51.14	(MgO)4(Al2O3)(CO2)(H2O)9	THERIAK	ST	-6580150	-7374000	551	22	_	C3	-382	4.24	4320000	629
MIN	M4FH10	CEMDAT07	-60	(MgO)4(Fe2O3)(H2O)10	THERIAK	ST	-5498840	-6289000	586	23.2	_	C3	-381	4.27	5780000	629
MIN	CSH_JENNNITE	CEMDAT07	-13.17	(CaO)5/3(SiO2)(H2O)21/10	THERIAK	ST	-2480810	-2723000	140	7.8	_	C3	210	0.12	-3070000	0
MIN	CSH_TOBER	CEMDAT07	-8	(CaO)5/6(SiO2)(H2O)13/10	THERIAK	ST	-1744360	-1916000	80	5.9	_	C3	85	0.16	0	0
MIN	SiO2,am	CEMDAT07	1.476	SiO2	THERIAK	ST	-848900	-903000	41	2.9	_	C3	47	0.034	-1130000	0
MIN	syngenite	CEMDAT07	-7.2	K2Ca(SO4)2(H2O)6	THERIAK	ST	-2884910	-3172000	326	12.8	_	C3	201	0.308	-1780000	0
MIN	Al(OH)3_am	CEMDAT07	0.24	Al(OH)3	THERIAK	ST	-1143210	-1281000	70	3.2	_	C3	36	0.191	0	0
MIN	Fe(OH)3_mic	CEMDAT07	-4.6	Fe(OH)3	THERIAK	ST	-711610	-844000	88	3.4	_	C3	28	0.052	0	0
MIN	C3S	CEMDAT07	_	(CaO)3(SiO2)	THERIAK	ST	-2784330	-2931000	169	7.3	_	C3	209	0.036	-4250000	0
MIN	C2S	CEMDAT07	_	(CaO)2(SiO2)	THERIAK	ST	-2193210	-2308000	128	5.2	_	C3	152	0.037	-3030000	0
MIN	C3A	CEMDAT07	_	(CaO)3(Al2O3)	THERIAK	ST	-3382350	-3561000	205	8.9	_	C3	261	0.019	-5060000	0
MIN	C4AF	CEMDAT07	_	(CaO)4(Al2O3)(Fe2O3)	THERIAK	ST	-4786500	-5080000	326	13	_	C3	374	0.073	0	0
MIN	Gypsum	LOTH2008	-4.58	CaSO4(H2O)2	THERIAK	ST	-1797760	-2023000	194	7.5	_	C3	91	0.318	0	0
MIN	Anhydrite	LOTH2008	-4.36	CaSO4	THERIAK	ST	-1322120	-1435000	107	4.6	_	C3	70	0.099	0	0
MIN	Calcite	LOTH2008	-8.48	CaCO3	THERIAK	ST	-1129180	-1207000	93	3.7	_	C3	105	0.022	-2590000	0
MIN	Brucite	LOTH2008	-11.16	Mg(OH)2	THERIAK	ST	-832230	-923000	63	2.5	_	C3	101	0.017	-2560000	0
MIN	portlandite	LOTH2008	-5.2	Ca(OH)2	THERIAK	ST	-897010	-985000	83	33	_	C3	187	-0.022	_	-1600

Comparison
MIN	Calcite	Zimmer-2016	_	CaCO3	THERIAK	ST	-1129600	-1207880	92.5	3.689
MIN	Brucite	Zimmer-2016	_	Mg(OH)2	THERIAK	ST	-834620	-925650	63.2	2.463

## lothenbach
Lothenbach_2008_CCR_Thermodynamic modelling of the effect of temperature on the hydration and porosity of Portland cement.pdf
Cp= A0 + A1*T + A2*T**(-2) + A3*T**(-0.5)
					K1	K2	K3	K4
!	NAME	SOURCE	logK	_	_	ST	DG_J/mole	DH_J/mole	S_J/K/mole	V_J/bar	void	C3	a0	a1	a2	a3
TYPE	NAME	SOURCE	SKIP	SCFORM	MODEL	PARAMETERS

MIN	ettringite-Al	LOTH2008	-44.9	Ca6Al2(SO4)3(OH)12(H2O)26	THERIAK	ST	-15205940	-17535000	1900	70.7	0	C3	1939	0.789	0	0
MIN	tricarboaluminate	LOTH2008	-46.5	Ca6Al2(CO3)3(OH)12(H2O)26	THERIAK	ST	-14565640	-16792000	1858	65	0	C3	2042	0.559	-7780000	0
MIN	ettringite-Fe	LOTH2008	-44	Ca6Fe2(SO4)3(OH)12(H2O)26	THERIAK	ST	-14282360	-16600000	1937	71.7	0	C3	1922	0.855	2020000	0
MIN	C3AH6	LOTH2008	-20.84	(CaO)3(Al2O3)(H2O)6	THERIAK	ST	-5010090	-5540000	419	15	0	C3	292	0.561	0	0
MIN	C3AS0.8H4.4	LOTH2008	-29.87	(CaO)3(Al2O3)(SiO2)8/10(H2O)44/10	THERIAK	ST	-5368010	-5855000	369	14.3	0	C3	109	0.631	-1950000	2560
MIN	C3FH6	LOTH2008	-25.16	(CaO)3(Fe2O3)(H2O)6	THERIAK	ST	-4116290	-4640000	439	15.5	0	C3	275	0.627	2020000	0
MIN	C4AH13	LOTH2008	-25.4	(CaO)4(Al2O3)(H2O)13	THERIAK	ST	-7326560	-8302000	700	27.4	0	C3	711	1.047	-1600	0
MIN	C2AH8	LOTH2008	-13.56	(CaO)2(Al2O3)(H2O)8	THERIAK	ST	-4812760	-5433000	440	18.4	0	C3	392	0.714	-800	0
MIN	C4ASH12	LOTH2008	-29.26	(CaO)4(Al2O3)(SO3)(H2O)12	THERIAK	ST	-7778500	-8750000	821	30.9	0	C3	594	1.168	0	0
MIN	C4ACH11	LOTH2008	-31.47	(CaO)4(Al2O3)(CO2)(H2O)11	THERIAK	ST	-7337460	-8250000	657	26.2	0	C3	618	0.982	-2590000	0
MIN	C4AC0.5H12	LOTH2008	-29.13	(CaO)4(Al2O3)(CO2)1/2(H2O)12	THERIAK	ST	-7335970	-8270000	713	28.5	0	C3	664	1.014	-1300000	-800
MIN	C2ASH8	LOTH2008	-19.7	(CaO)2(Al2O3)(SiO2)(H2O)8	THERIAK	ST	-5705150	-6360000	546	21.6	0	C3	438	0.749	-1130000	-800
MIN	C4FH13	LOTH2008	-29.4	(CaO)4(Fe2O3)(H2O)13	THERIAK	ST	-6430940	-7395000	737	28.6	0	C3	694	1.113	2020000	-1600
MIN	C2FH8	LOTH2008	-17.6	(CaO)2(Fe2O3)(H2O)8	THERIAK	ST	-3917380	-4526000	476	19.4	0	C3	375	0.78	2020000	-800
MIN	C4FSH12	LOTH2008	-33.2	(CaO)4(Fe2O3)(SO3)(H2O)12	THERIAK	ST	-6882550	-7843000	858	32.2	0	C3	577	1.234	2020000	0
MIN	C4FCH12	LOTH2008	-35.5	(CaO)4(Fe2O3)(CO2)(H2O)12	THERIAK	ST	-6679200	-7637000	737	29	0	C3	612	1.157	-573000	0
MIN	C4FC0.5H12	LOTH2008	-33.1	(CaO)4(Fe2O3)(CO2)1/2(H2O)12	THERIAK	ST	-6440190	-7363000	749	29.6	0	C3	648	1.08	724000	-800
MIN	C2FSH8	LOTH2008	-23.7	(CaO)2(Fe2O3)(SiO2)(H2O)8	THERIAK	ST	-4809530	-5453000	583	22.7	0	C3	422	0.815	891000	-800
MIN	M4AH10	LOTH2008	-56.02	(MgO)4(Al2O3)(H2O)10	THERIAK	ST	-6394560	-7196000	549	22	0	C3	-364	4.21	3750000	629
MIN	M4AcH9	LOTH2008	-51.14	(MgO)4(Al2O3)(CO2)(H2O)9	THERIAK	ST	-6580150	-7374000	551	22	0	C3	-382	4.24	4320000	629
MIN	M4FH10	LOTH2008	-60	(MgO)4(Fe2O3)(H2O)10	THERIAK	ST	-5498840	-6289000	586	23.2	0	C3	-381	4.27	5780000	629
MIN	CSH_JEN	LOTH2008	-13.17	(CaO)5/3(SiO2)(H2O)21/10	THERIAK	ST	-2480810	-2723000	140	7.8	0	C3	210	0.12	-3070000	0
MIN	CSH_TOB	LOTH2008	-8	(CaO)5/6(SiO2)(H2O)13/10	THERIAK	ST	-1744360	-1916000	80	5.9	0	C3	85	0.16	0	0
MIN	portlandite	LOTH2008	-5.2	Ca(OH)2	THERIAK	ST	-897010	-985000	83	3.3	0	C3	187	-0.022	0	-1600
MIN	SiO2,am	LOTH2008	1.476	SiO2	THERIAK	ST	-848900	-903000	41	2.9	0	C3	47	0.034	1130000	0
MIN	H2O	LOTH2008	-14	H2O	THERIAK	ST	-237180	-286000	70	1.8	0	C3	75	0	0	0
MIN	Gypsum	LOTH2008	-4.58	CaSO4(H2O)2	THERIAK	ST	-1797760	-2023000	194	7.5	0	C3	91	0.318	0	0
MIN	Anhydrite	LOTH2008	-4.36	CaSO4	THERIAK	ST	-1322120	-1435000	107	4.6	0	C3	70	0.099	0	0
MIN	Calcite	LOTH2008	-8.48	CaCO3	THERIAK	ST	-1129180	-1207000	93	3.7	0	C3	105	0.022	-2590000	0
MIN	Brucite	LOTH2008	-11.16	Mg(OH)2	THERIAK	ST	-832230	-923000	63	2.5	0	C3	101	0.017	-2560000	0
MIN	Al(OH)3(am)	LOTH2008	0.24	Al(OH)3	THERIAK	ST	-1143210	-1281000	70	3.2	0	C3	36	0.191	0	0
MIN	Al2O3	LOTH2008	1.64	Al2O3	THERIAK	ST	-1568260	-1662000	51	2.6	0	C3	115	0.012	-3510000	0
MIN	Fe(OH)3(mic)	LOTH2008	-4.6	Fe(OH)3	THERIAK	ST	-711610	-844000	88	3.4	0	C3	28	0.052		0
MIN	Fe2O3	LOTH2008	-14.08	Fe2O3	THERIAK	ST	-739530	-821000	88	3	0	C3	98	0.078	-1490000	0
MIN	C3S	LOTH2008	-2784.33	(CaO)3(SiO2)	THERIAK	ST	-2931000	169000	209	7.3	0	C3	0.036	-4250000	0	0
MIN	C2S	LOTH2008	-2193.21	(CaO)2(SiO2)	THERIAK	ST	-2308000	128000	152	5.2	0	C3	0.037	-3030000	0	0
MIN	C3A	LOTH2008	-3382.35	(CaO)3(Al2O3)	THERIAK	ST	-3561000	205000	261	8.9	0	C3	0.019	-5060000	0	0
MIN	C4AF	LOTH2008	-4786.5	(CaO)4(Al2O3)(Fe2O3)	THERIAK	ST	-5080000	326000	374	13	0	C3	0.073	0	0	0

## WORK_logK
NAME		SCFORM	SOURCE	PARAMETERS
Afwillite		(CaO)3(SiO2)2(H2O)3	BLANC	-49.42		Afwillite	Ca3Si2O4(OH)6	CTDP	-65.99163	-60.53235	-55.91757	-51.96554	-48.54307		.NAM	.NAM	H2O	CAO	SIO2
						Cristobalite,alpha	SiO2	CTDP	3.45738	3.18738	2.95914	2.76368	2.59441		Gyrolite	Gyr	2.5	2	3
C–S–H0.8		(CaO)4/5(SiO2)(H2O)3/2	BLANC	-11.05					Xonotlite	Xon	1	6	6
C–S–H1.2		(CaO)6/5(SiO2)(H2O)2	BLANC	-19.3					Tobermorite-14A	Tob	10.5	5	6
C–S–H1.6		(CaO)8/5(SiO2)(H2O)13/10	BLANC	-28					Tobermorite-11A	Tob	10.5	5	6
Foshagite		(CaO)4(SiO2)3(H2O)3/2	BLANC	-65.96					Foshagite	Fos	1.5	4	3
Gyrolite		(CaO)2(SiO2)3(H2O)5/2	BLANC	-22.34		Gyrolite	(CaO)2(SiO2)3(H2O)5/2	CTDP	-25.58691	-23.66685	-22.04381	-20.65387	-19.45017		Jennite	Jen	11	9	6
Hillebrandite		(CaO)2(SiO2)(H2O)7/6	BLANC	-36.95					Afwillite	Afw	3	3	2
Jaffeite		(CaO)6(SiO2)2(H2O)3	BLANC	-114.06					Hillebrandite	Hil	1.17	2	1
Jennite		(CaO)9(SiO2)6(H2O)11	BLANC	-147.33					Truscottite	Tru	3	7	12
Okenite		(CaO)(SiO2)2(H2O)3	BLANC	-9.18		Okenite	CaSi2O4(OH)2(H2O)	CTDP	-11.59279	-10.88541	-10.28746	-9.77539	-9.33193		Okenite	Oke	3	1	2
						Portlandite	Ca(OH)2	CTDP	-24.87963	-22.8	-21.04207	-19.5366	-18.23286
						Quartz,alpha	SiO2	CTDP	4.07718	3.74629	3.46659	3.22706	3.01962
Tobermorite-11A		(CaO)5(SiO2)6(H2O)11/2	BLANC	-65.58		Tobermorite_11A	((Ca5Si6)2O23(OH)22)/2	CTDP	-72.89864	-67.1178	-62.23119	-58.04638	-54.42231
Tobermorite-14A		(CaO)5(SiO2)6(H2O)21/2	BLANC	-62.94		Tobermorite_14A	((Ca5Si6)2O13(OH)42)/2	CTDP	-70.19781	-65.31395	-61.18558	-57.65011	-54.58837
Truscottite		(CaO)7(SiO2)12(H2O)3	BLANC	-77.08		Tobermorite_9A	(CaO)5(SiO2)6(H2O)3	CTDP	-77.06929	-70.60354	-65.13799	-60.45737	-56.40393
						Wollastonite	CaSiO3	CTDP	-15.44191	-14.01735	-12.81315	-11.78189	-10.88881
Xonotlite		(CaO)6(SiO2)6(H2O)	BLANC	-91.34		Xonotlite	Ca6Si6O17(OH)2	CTDP	-102.48481	-93.36028	-85.64723	-79.04189	-73.32164

## blanc
SPECIES HSV.HKF					G	H	S	V_J/bar
TYPE	NAME	SOURCE	SKIP	SCFORM	MODEL	PARAMETERS
MIN	Gyrolite	BLANC	_	(CaO)2(SiO2)3(H2O)5/2	theriak	ST	-4550063	-4917990	309.32	13.734	0	C1	325.94
MIN	Xonotlite	BLANC	_	(CaO)6(SiO2)6(H2O)	theriak	ST	-9465120	-10022150	573.74	25.69	0	C1	628.64
MIN	Tobermorite-14A	BLANC	_	(CaO)5(SiO2)6(H2O)21/2	theriak	ST	-11090120	-12175150	874.57	35.13	0	C1	973.53
MIN	Tobermorite-11A	BLANC	_	(CaO)5(SiO2)6(H2O)11/2	theriak	ST	-9889345	-10680920	692.55	28.619	0	C1	764.91
MIN	Foshagite	BLANC	_	(CaO)4(SiO2)3(H2O)3/2	theriak	ST	-5643832	-6032430	295.07	16.066	0	C1	309.38
MIN	Jennite	BLANC	_	(CaO)9(SiO2)6(H2O)11	theriak	ST	-13886772	-15189040	839.25	45.64	0	C1	933.21
MIN	Afwillite	BLANC	_	(CaO)3(SiO2)2(H2O)3	theriak	ST	-4469061	-4853820	289.7	12.953	0	C1	303.55
MIN	Hillebrandite	BLANC	_	(CaO)2(SiO2)(H2O)7/6	theriak	ST	-2481381	-2662480	177.8	7.258	0	C1	177.46
MIN	CSH16	BLANC	_	(CaO)8/5(SiO2)(H2O)258/100	theriak	ST	-2550860	-2819790	154.42	8.468	0	C1	191.28
MIN	CSH12	BLANC	_	(CaO)6/5(SiO2)(H2O)206/100	theriak	ST	-2161230	-2384340	129.14	7.195	0	C1	169.97
MIN	CSH08	BLANC	_	(CaO)4/5(SiO2)(H2O)154/100	theriak	ST	-1769030	-1945130	107.85	5.929	0	C1	136.53
MIN	Truscottite	BLANC	_	(CaO)7(SiO2)12(H2O)3	theriak	ST	-15280400	-16854620	927.68	47.873	0	C1	1034.1
MIN	Okenite	BLANC	_	(CaO)(SiO2)2(H2O)3	theriak	ST	-2881719	-3135700	206.75	9.477	0	C1	210.7
!MIN	Okenite2	BLANC	_	(CaO)(SiO2)2(H2O)3	theriak	ST	-2881719	-3139260	194.81	9.477	0	C1	210.07
!MIN	C2SH,alpha	BLANC	_	xxx	theriak	ST	-2449120	-2634920	122.38	7.112	0	C1	111.88
MIN	Jaffeite	BLANC	_	(CaO)6(SiO2)2(H2O)3	theriak	ST	-6469940	-6972770	326.19	17.438	0	C1	344.9
MIN	Wollastonite	BLANC	_	(CaO)(SiO2)	theriak	ST	-1544837	-1630145	82.01	3.993	0	C1	111.46
MIN	Portlandite	BLANC	_	(CaO)(H2O)	theriak	ST	-896887	-984553	83.39	3.3056	0	C1	89.26	-1035000
MIN	Quartz-a	BLANC	_	SiO2	theriak	ST	-856281	-910700	41.44	2.269	0	C1	39.62	-745000

MIN	Gyrolite	BLANC	_	(CaO)2(SiO2)3(H2O)5/2	THERIAK	ST	-4550060	-4917990	309.32	137.34	0	C1	325.94
MIN	Xonotlite	BLANC	_	(CaO)6(SiO2)6(H2O)	THERIAK	ST	-9465120	-10022150	573.74	256.9	0	C1	628.64
MIN	Tobermorite-14A	BLANC	_	(CaO)5(SiO2)6(H2O)21/2	THERIAK	ST	-11090120	-12175150	874.57	351.3	0	C1	973.53
MIN	Tobermorite-11A	BLANC	_	(CaO)5(SiO2)6(H2O)11/2	THERIAK	ST	-9889250	-10680920	692.55	286.19	0	C1	764.91
MIN	Foshagite	BLANC	_	(CaO)4(SiO2)3(H2O)3/2	THERIAK	ST	-5643830	-6032430	295.07	160.66	0	C1	309.38
MIN	Jennite	BLANC	_	(CaO)9(SiO2)6(H2O)11	THERIAK	ST	-13886770	-15189040	839.25	456.4	0	C1	933.21
MIN	Afwillite	BLANC	_	(CaO)3(SiO2)2(H2O)3	THERIAK	ST	-4469060	-4853820	289.7	129.53	0	C1	303.55
MIN	Hillebrandite	BLANC	_	(CaO)2(SiO2)(H2O)7/6	THERIAK	ST	-2481950	-2662480	179.71	72.58	0	C1	177.46
!MIN	CSH16	BLANC	_	(CaO)8/5(SiO2)(H2O)258/100	THERIAK	ST	-2550860	-2819790	154.42	84.68	0	C1	190.1
MIN	CSH12	BLANC	_	(CaO)6/5(SiO2)(H2O)206/100	THERIAK	ST	-2161230	-2384340	129.14	71.95	0	C1	162.13
MIN	CSH08	BLANC	_	(CaO)4/5(SiO2)(H2O)154/100	THERIAK	ST	-1769030	-1945130	107.85	59.29	0	C1	138.38
MIN	Truscottite	BLANC	_	(CaO)7(SiO2)12(H2O)3	THERIAK	ST	-15280400	-16854620	927.68	478.73	0	C1	1034.1
MIN	Okenite	BLANC	_	(CaO)(SiO2)2(H2O)3	THERIAK	ST	-2881720	-3135700	208.52	94.77	0	C1	210.07
!MIN	C2SH,alpha	BLANC	_	xxx	THERIAK	ST	-2449120	-2634920	122.38	71.12	0	C1	111.88
MIN	Jaffeite	BLANC	_	(CaO)6(SiO2)2(H2O)3	THERIAK	ST	-6469940	-6972770	326.19	174.38	0	C1	344.9
MIN	PORTLANDITE	xxx	_	(CaO)(H2O)	THERIAK	ST	0	-986092	83.247	3.306	0	C1	186.7
MIN	QUARTZ-A	TWQDEC06	_	SiO2	THERIAK	ST	0	-910700	41.46	2.269	0	C1	80.01199	-240.276	-3546684		_

TYPE	NAME	SOURCE	SKIP	ECFORM	MODEL	PARAMETERS
MIN	TOBERMORITE-11A	TWQ_IFP	_	CA(50)SI(60)O(225)H(110)	THERIAK	ST	0	-106654421	4777.9	283.6	_	C1	14134.76	-110347	-151713600		0	C2	0	0	0	0	0
MIN	TOBERMORITE-14A	TWQ_IFP	_	CA(50)SI(60)O(275)H(210)	THERIAK	ST	0	-121806700	8081.4	351.3	_	C1	19451.26	-172508	-151713600		0	C2	0	0	0	0	0
MIN	GYROLITE	TWQ_IFP	_	CA(20)SI(30)O(105)H(50)	THERIAK	ST	0	-43017205	3093.175	274.7	_	C1	6499.58	-50884	-75856800		0	C2	0	0	0	0	0
MIN	CSH08	TWQ_IFP	_	CA(80)SI(100)O(434)H(308)	THERIAK	ST	0	-194513000	10785.8	592.9	_	C1	29984.52	-260618.08	-252856000		0	C2	0	0	0	0	0
MIN	CSH12	TWQ_IFP	_	CA(120)SI(100)O(526)H(412)	THERIAK	ST	0	-238434000	12914	719.5	_	C1	37929.48	-334717.12	-252856000		0	C2	0	0	0	0	0
MIN	CSH16	TWQ_IFP	_	CA(160)SI(100)O(618)H(516)	THERIAK	ST	0	-281979000	15442	846.8	_	C1	45874.44	-408816.16	-252856000		0	C2	0	0	0	0	0
MIN	QUARTZ-A	TWQ_IFP	_	SI(1)O(2)	THERIAK	ST	0	-910700	41.5	2.269	_	C1	81.145	-698.5	-181000		0	C2	0	0.01828	0.000005406	0	0
MIN	AM-SILICA	TWQ_IFP	_	SI(1)O(2)	THERIAK	ST	0	-911397.543	39.368	2.9	_	C1	47	0	-1130000		0	C2	0	0.034	0	0	0
MIN	PORTLANDITE	TWQ_IFP	_	CA(1)O(2)H(2)	THERIAK	ST	0	-986092	83.247	3.306	_	C1	186.7	-1600	0		0	C2	0	0	0	0	0
MIN	XONOTLITE	TWQ_IFP	_	CA(6)SI(6)O(19)H(2)	THERIAK	ST	0	-10097165.55	529.08	26.42	_	C1	995.386	-5676.5	15171360		0	C2	0	0	0	0	0
MIN	AFWILLITE	TWQ_IFP	_	CA(3)SI(2)O(10)H(6)	THERIAK	ST	0	-4882337.2	289.695	12.95	_	C1	675.737	-5443.71	-5057120		0	C2	0	0	0	0	0
MIN	TRUSCOTTITE	TWQ_IFP	_	CA(7)SI(12)O(34)H(6)	THERIAK	ST	0	-16929317.84	853.203	46.51	_	C1	1795.127	-11414.77	-30342720		0	C2	0	0	0	0	0
MIN	WOLLASTONITE	TWQ_IFP	_	CA(1)SI(1)O(3)	THERIAK	ST	0	-1634800	81.7	3.99	_	C1	200.78	-1826	-157900		0	C2	0	-0.02589	0.000007434	0	0

MIN	portlandite	LOTH2008	-5.2	_	THERIAK	ST	-897010	-985000	83	3.3	_	C3	187	-0.022	_
MIN	PORTLANDITE	xxx	_	(CaO)(H2O)	THERIAK	ST	0	-986092	83.247	3.306	0	C1	186.7
MIN	PORTLANDITE	TWQ_IFP	_	CA(1)O(2)H(2)	THERIAK	ST	0	-986092	83.247	3.306	_	C1	186.7	-1600	0		0	C2	0	0	0	0	0

## blanc_data
Crystalline CSH

	Okenite	CaSi2O4(OH)2.H2O					CaSi2O4(OH)2·H2O+2H++1H2O=Ca+++2H4SiO4
	Gyrolite	Ca2Si3O7(OH)2.2H2O					Ca2Si3O7(OH)·2H2O+4H++1.5H2O=2Ca+++3H4SiO4
	Tobermorite-11	Ca5Si6(OH)O16.5.5H2O					Ca5Si6(OH)O16.5·5H2O+10H++1.5H2O=5Ca+++6H4SiO4
	Tobermorite-14	Ca5Si6(OH)O16.5.10H2O					Ca5Si6(OH)O16.5·10H2O+10H+=5Ca+++3.5H2O+6H4SiO4
	Jennite	Ca9Si6O16(OH)10.6(H2O)					Ca9Si6O16(OH)10·6(H2O)+18H+=9Ca+++8H2O+6H4SiO4
	Xonotlite	Ca6Si6O17(OH)2					Ca6Si6O17(OH)2+12H++5H2O=6Ca+++6H4SiO4
	Foshagite	Ca4Si3O9(OH)2.0.5H2O					Ca4Si3O9(OH)2·0.5H2O+8H++0.5H2O=4Ca+++3H4SiO4
	Afwillite	Ca3Si2O6(OH)2.2H2O					Ca3Si2O6(OH)2·2H2O+6H+=3Ca+++2H2O+2H4SiO4
	Hillebrandite	Ca2SiO3(OH)2.0.17H2O					Ca2SiO3(OH)2·0.17H2O+4H+=2Ca+++1.17H2O+H4SiO4
	Truscottite	Ca7Si12O29(OH)4.H2O					Ca7Si12O29(OH)4·H2O+14H++14H2O=7Ca+++12H4SiO4
	C2SH,α	Ca2(HSiO4)(OH)					Ca2(HSiO4)(OH)+4H+=2Ca+++H2O+H4SiO4
	Jaffeite	Ca6(Si2O7)(OH)6					Ca6(Si2O7)(OH)6+12H+=6Ca+++5H2O+2H4SiO4

Nanocrystalline CSH

	C–S–H1.6	Ca1.6SiO3.6(OH)1.54.1.81H2O					Ca1.6SiO3.6(OH)1.54·1.81H2O+3.2H+=1.6Ca+++2.18H2O+H4SiO4
	C–S–H1.2	Ca1.2SiO3.2(OH)1.08.1.52H2O					Ca1.2SiO3.2(OH)1.08·1.52H2O+2.4H+=1.2Ca+++1.26H2O+H4SiO4
	C–S–H0.8	Ca0.8SiO2.8(OH)0.6.1.24H2O					Ca0.8SiO2.8(OH)0.6·1.24H2O+1.6H+=0.8Ca+++0.34H2O+H4SiO4

Other
	Portlandite	Ca(OH)2	Ca(OH)2+2H+=Ca+++2H2O

Mineral	LogK(298)	ΔfG0Pr,Tr	ΔfH0Pr,Tr	S0Pr,Tr	Cp(298)	V
		kJoule	kJoule	Joule	Joule	cm3
! Crystalline-CSH
Gyrolite	22.34	−4550.06	−4917.99	309.32	325.94	137.34
Xonotlite	91.34	−9465.12	−10022.15	573.74	628.64	256.9
Tobermorite-14A	62.94	−11090.12	−12175.15	874.57	973.53	351.3
Tobermorite-11A	65.58	−9889.25	−10680.92	692.55	764.91	286.19
Foshagite	65.96	−5643.83	−6032.43	295.07	309.38	160.66
Jennite	147.33	−13,886.77	−15,189.04	839.25	933.21	456.4
Afwillite	49.42	−4469.06	−4853.82	289.7	303.55	129.53
Hillebrandite	36.95	−2481.95	−2662.48	179.71	177.46	72.58

! Nanocrystalline-CSH
C–S–H1.6	28	−2550.86	−2819.79	154.42	190.1	84.68
C–S–H1.2	19.3	−2161.23	−2384.34	129.14	162.13	71.95
C–S–H0.8	11.05	−1769.03	−1945.13	107.85	138.38	59.29

! Crystalline-C–S–H-properties-estimated-in-this-work
Truscottite	77.08	−15280.40	−16854.62	927.68	1034.1	478.73
Okenite	9.18	−2881.72	−3135.70	208.52	210.07	94.77
C2SH,α	35.54	−2449.12	−2634.92	122.38	111.88	71.12
Jaffeite	114.06	−6469.94	−6972.77	326.19	344.9	174.38

## thr_twq_csh_min2
thr_twq_csh_min2_line					K1= T**0 K4= T**-0.5 K3= T**-2 K8= T**-3
				H	S	V_J/bar			K1	K4	K3	K8
TYPE	NAME	SOURCE	SKIP	ECFORM	MODEL	PARAMETERS
MIN	AFWILLITE	TWQ_IFP	331	CA(3)SI(2)O(10)H(6)	THERIAK	ST	0	-4882337.2	289.695	12.95	_	C1	675.737	-5443.71	-5057120	718819000	0	C2	0	0	0	0	0
MIN	AM-SILICA	TWQ_IFP	34	SI(1)O(2)	THERIAK	ST	0	-911397.543	39.368	2.9	_	C1	47	0	-1130000	0	0	C2	0	0.034	0	0	0
MIN	CSH08	TWQ_IFP	13659	CA(80)SI(100)O(434)H(308)	THERIAK	ST	0	-194513000	10785.8	592.9	_	C1	29984.52	-260618.08	-252856000	42847972000	0	C2	0	0	0	0	0
MIN	CSH12	TWQ_IFP	17348	CA(120)SI(100)O(526)H(412)	THERIAK	ST	0	-238434000	12914	719.5	_	C1	37929.48	-334717.12	-252856000	43820908000	0	C2	0	0	0	0	0
MIN	CSH16	TWQ_IFP	21038	CA(160)SI(100)O(618)H(516)	THERIAK	ST	0	-281979000	15442	846.8	_	C1	45874.44	-408816.16	-252856000	44793844000	0	C2	0	0	0	0	0
MIN	GYROLITE	TWQ_IFP	3125	CA(20)SI(30)O(105)H(50)	THERIAK	ST	0	-43017205	3093.175	274.7	_	C1	6499.58	-50884	-75856800	11307050000	0	C2	0	0	0	0	0
MIN	PORTLANDITE	TWQ_IFP	94	CA(1)O(2)H(2)	THERIAK	ST	0	-986092	83.247	3.306	_	C1	186.7	-1600	0	0	0	C2	0	0	0	0	0
MIN	QUARTZ-A	TWQ_IFP	39	SI(1)O(2)	THERIAK	ST	0	-910700	41.5	2.269	_	C1	81.145	-698.5	-181000	0	0	C2	0	0.01828	0.000005406	0	0
MIN	TOBERMORITE-11A	TWQ_IFP	6870	CA(50)SI(60)O(225)H(110)	THERIAK	ST	0	-106654421	4777.9	283.6	_	C1	14134.76	-110347	-151713600	22132310000	0	C2	0	0	0	0	0
MIN	TOBERMORITE-14A	TWQ_IFP	8757	CA(50)SI(60)O(275)H(210)	THERIAK	ST	0	-121806700	8081.4	351.3	_	C1	19451.26	-172508	-151713600	26663710000	0	C2	0	0	0	0	0
MIN	TRUSCOTTITE	TWQ_IFP	943	CA(7)SI(12)O(34)H(6)	THERIAK	ST	0	-16929317.84	853.203	46.51	_	C1	1795.127	-11414.77	-30342720	3981917000	0	C2	0	0	0	0	0
MIN	WOLLASTONITE	TWQ_IFP	93	CA(1)SI(1)O(3)	THERIAK	ST	0	-1634800	81.7	3.99	_	C1	200.78	-1826	-157900	0	0	C2	0	-0.02589	0.000007434	0	0
MIN	XONOTLITE	TWQ_IFP	902	CA(6)SI(6)O(19)H(2)	THERIAK	ST	0	-10097165.55	529.08	26.42	_	C1	995.386	-5676.5	15171360	1711912000	0	C2	0	0	0	0	0

MIN	Afwillite	BLANC	_	(CaO)3(SiO2)2(H2O)3	theriak	ST	-4469061	-4853820	289.7	12.953	0	C1	303.55
!MIN	C2SH,alpha	BLANC	_	xxx	theriak	ST	-2449120	-2634920	122.38	7.112	0	C1	111.88
MIN	CSH08	BLANC	_	(CaO)4/5(SiO2)(H2O)154/100	theriak	ST	-1769030	-1945130	107.85	5.929	0	C1	136.53
MIN	CSH12	BLANC	_	(CaO)6/5(SiO2)(H2O)206/100	theriak	ST	-2161230	-2384340	129.14	7.195	0	C1	169.97
MIN	CSH16	BLANC	_	(CaO)8/5(SiO2)(H2O)258/100	theriak	ST	-2550860	-2819790	154.42	8.468	0	C1	191.28
MIN	Foshagite	BLANC	_	(CaO)4(SiO2)3(H2O)3/2	theriak	ST	-5643832	-6032430	295.07	16.066	0	C1	309.38
MIN	Gyrolite	BLANC	_	(CaO)2(SiO2)3(H2O)5/2	theriak	ST	-4550063	-4917990	309.32	13.734	0	C1	325.94
MIN	Hillebrandite	BLANC	_	(CaO)2(SiO2)(H2O)7/6	theriak	ST	-2481381	-2662480	177.8	7.258	0	C1	177.46
MIN	Jaffeite	BLANC	_	(CaO)6(SiO2)2(H2O)3	theriak	ST	-6469940	-6972770	326.19	17.438	0	C1	344.9
MIN	Jennite	BLANC	_	(CaO)9(SiO2)6(H2O)11	theriak	ST	-13886772	-15189040	839.25	45.64	0	C1	933.21
MIN	Okenite	BLANC	_	(CaO)(SiO2)2(H2O)3	theriak	ST	-2881719	-3135700	206.75	9.477	0	C1	210.7
!MIN	Okenite2	BLANC	_	(CaO)(SiO2)2(H2O)3	theriak	ST	-2881719	-3139260	194.81	9.477	0	C1	210.07
MIN	Portlandite	BLANC	_	(CaO)(H2O)	theriak	ST	-896887	-984553	83.39	3.3056	0	C1	89.26	-1035000
MIN	Quartz-a	BLANC	_	SiO2	theriak	ST	-856281	-910700	41.44	2.269	0	C1	39.62	-745000
MIN	Tobermorite-11A	BLANC	_	(CaO)5(SiO2)6(H2O)11/2	theriak	ST	-9889345	-10680920	692.55	28.619	0	C1	764.91
MIN	Tobermorite-14A	BLANC	_	(CaO)5(SiO2)6(H2O)21/2	theriak	ST	-11090120	-12175150	874.57	35.13	0	C1	973.53
MIN	Truscottite	BLANC	_	(CaO)7(SiO2)12(H2O)3	theriak	ST	-15280400	-16854620	927.68	47.873	0	C1	1034.1
MIN	Wollastonite	BLANC	_	(CaO)(SiO2)	theriak	ST	-1544837	-1630145	82.01	3.993	0	C1	111.46
MIN	Xonotlite	BLANC	_	(CaO)6(SiO2)6(H2O)	theriak	ST	-9465120	-10022150	573.74	25.69	0	C1	628.64