## lothenbach
Lothenbach_2008_CCR_Thermodynamic modelling of the effect of temperature on the hydration and porosity of Portland cement.pdf
Cp= A0 + A1*T + A2*T**(-2) + A3*T**(-0.5)

NAME	logK	ST	DG	DH	S	V(cm**3/mole)	_	C1	a0	a1	a2	a3
(Al-)ettringite	−44.9	ST	−15205940	−17535000	1900	707	_	C1	1939	0.789	_	_
Tricarboaluminate	−46.5	ST	−14565640	−16792000	1858	650	_	C1	2042	0.559	−7780000	_
Fe-ettringite	−44	ST	−14282360	−16600000	1937	717	_	C1	1922	0.855	2020000	_
C3AH6	−20.84	ST	−5010090	−5540000	419	150	_	C1	292	0.561	_	_
C3AS0.8H4.4	−29.87	ST	−5368010	−5855000	369	143	_	C1	109	0.631	−1950000	2560
C3FH6	−25.16	ST	−4116290	−4640000	439	155	_	C1	275	0.627	2020000	_
C4AH13	−25.4	ST	−7326560	−8302000	700	274	_	C1	711	1.047	−1600	_
C2AH8	−13.56	ST	−4812760	−5433000	440	184	_	C1	392	0.714	−800
C4ASH12	−29.26	ST	−7778500	−8750000	821	309	_	C1	594	1.168	_	_
C4ACH11	−31.47	ST	−7337460	−8250000	657	262	_	C1	618	0.982	−2590000	_
C4AC0.5H12	−29.13	ST	−7335970	−8270000	713	285	_	C1	664	1.014	−1300000	−800
C2ASH8	−19.7	ST	−5705150	−6360000	546	216	_	C1	438	0.749	−1130000	−800
C4FH13	−29.4	ST	−6430940	−7395000	737	286	_	C1	694	1.113	2020000	−1600
C2FH8	−17.6	ST	−3917380	−4526000	476	194	_	C1	375	0.78	2020000	−800
C4FSH12	−33.2	ST	−6882550	−7843000	858	322	_	C1	577	1.234	2020000	_
C4FCH12	−35.5	ST	−6679200	−7637000	737	290	_	C1	612	1.157	−573000	_
C4FC0.5H12	−33.1	ST	−6440190	−7363000	749	296	_	C1	648	1.08	724000	−800
C2FSH8	−23.7	ST	−4809530	−5453000	583	227	_	C1	422	0.815	891000	−800
M4AH10	−56.02	ST	−6394560	−7196000	549	220	_	C1	−364	4.21	3750000	629
M4AcH9	−51.14	ST	−6580150	−7374000	551	220	_	C1	−382	4.24	4320000	629
M4FH10	−60	ST	−5498840	−6289000	586	232	_	C1	−381	4.27	5780000	629
C1.67SH2.1(jen.)	−13.17	ST	−2480810	−2723000	140	78	_	C1	210	0.12	−3070000	_
C0.83SH1.3(tob.)	−8	ST	−1744360	−1916000	80	59	_	C1	85	0.16	_	_
portlandite	−5.2	ST	−897010	−985000	83	33	_	C1	187	−0.022	_	−1600
SiO2,am	1.476	ST	−848900	−903000	41	29	_	C1	47	0.034	1130000	_
H2O	−14	ST	−237180	−286000	70	18	_	C1	75	_	_	_
Gypsum	−4.58	ST	−1797760	−2023000	194	75	_	C1	91	0.318	_	_
Anhydrite	−4.36	ST	−1322120	−1435000	107	46	_	C1	70	0.099	_	_
Calcite	−8.48	ST	−1129180	−1207000	93	37	_	C1	105	0.022	−2590000	_
Brucite	−11.16	ST	−832230	−923000	63	25	_	C1	101	0.017	−2560000	_
Al(OH)3(am)	0.24	ST	−1143210	−1281000	70	32	_	C1	36	0.191	_	_
Al2O3	1.64	ST	−1568260	−1662000	51	26	_	C1	115	0.012	−3510000	_
Fe(OH)3(mic)	−4.6	ST	−711610	−844000	88	34	_	C1	28	0.052		_
Fe2O3	−14.08	ST	−739530	−821000	88	30	_	C1	98	0.078	−1490000	_
C3S	−2784.33	ST	−2931000	169000	209	73	_	C1	0.036	−4250000	_	_
C2S	−2193.21	ST	−2308000	128000	152	52	_	C1	0.037	−3030000	_	_
C3A	−3382.35	ST	−3561000	205000	261	89	_	C1	0.019	−5060000	_	_
C4AF	−4786.5	ST	−5080000	326000	374	130	_	C1	0.073	_	_	_

## blanc
SPECIES HSV.HKF
TYPE	SOURCE	NAME	SCFORM	FORMAT	PARAMETERS
MIN	BLANC	Gyrolite	(CaO)2(SiO2)3(H2O)5/2	theriak	−4550063	−4917990	309.32	137.34	325.94
MIN	BLANC	Xonotlite	(CaO)6(SiO2)6(H2O)	theriak	−9465120	−10022150	573.74	256.9	628.64
MIN	BLANC	Tobermorite-14A	(CaO)5(SiO2)6(H2O)21/2	theriak	−11090120	−12175150	874.57	351.3	973.53
MIN	BLANC	Tobermorite-11A	(CaO)5(SiO2)6(H2O)11/2	theriak	−9889345	−10680920	692.55	286.19	764.91
MIN	BLANC	Foshagite	(CaO)4(SiO2)3(H2O)3/2	theriak	−5643832	−6032430	295.07	160.66	309.38
MIN	BLANC	Jennite	(CaO)9(SiO2)6(H2O)11	theriak	−13886772	−15189040	839.25	456.4	933.21
MIN	BLANC	Afwillite	(CaO)3(SiO2)2(H2O)3	theriak	−4469061	−4853820	289.7	129.53	303.55
MIN	BLANC	Hillebrandite	(CaO)2(SiO2)(H2O)7/6	theriak	−2481381	−2662480	177.8	72.58	177.46
MIN	BLANC	CSH16	(CaO)8/5(SiO2)(H2O)258/100	theriak	−2550860	−2819790	154.42	84.68	191.28
MIN	BLANC	CSH12	(CaO)6/5(SiO2)(H2O)206/100	theriak	−2161230	−2384340	129.14	71.95	169.97
MIN	BLANC	CSH08	(CaO)4/5(SiO2)(H2O)154/100	theriak	−1769030	−1945130	107.85	59.29	136.53
MIN	BLANC	Truscottite	(CaO)7(SiO2)12(H2O)3	theriak	−15280400	−16854620	927.68	478.73	1034.1
MIN	BLANC	Okenite	(CaO)(SiO2)2(H2O)3	theriak	−2881719	−3135700	206.75	94.77	210.7
!MIN	BLANC	Okenite2	(CaO)(SiO2)2(H2O)3	theriak	−2881719	−3139260	194.81	94.77	210.07
!MIN	BLANC	C2SH,alpha	xxx	theriak	−2449120	−2634920	122.38	71.12	111.88
MIN	BLANC	Jaffeite	(CaO)6(SiO2)2(H2O)3	theriak	−6469940	−6972770	326.19	174.38	344.9
MIN	BLANC	Wollastonite	(CaO)(SiO2)	theriak	−1544837	−1630145	82.01	39.93	111.46
MIN	BLANC	Portlandite	(CaO)(H2O)	theriak	−896887	−984553	83.39	33.056	89.26	0.03311	−1035000
MIN	BLANC	Quartz-a	SiO2	theriak	−856281	−910700	41.44	22.69	39.62	0.04478	−745000

TYPE	SOURCE	NAME	SCFORM	PARAMETERS
MIN	BLANC	Gyrolite	(CaO)2(SiO2)3(H2O)5/2	−22.34			.NAM	.NAM	H2O	CAO	SIO2
MIN	BLANC	Xonotlite	(CaO)6(SiO2)6(H2O)	−91.34			Gyrolite	Gyr	2.5	2	3
MIN	BLANC	Tobermorite-14A	(CaO)5(SiO2)6(H2O)21/2	−62.94			Xonotlite	Xon	1	6	6
MIN	BLANC	Tobermorite-11A	(CaO)5(SiO2)6(H2O)11/2	−65.58			Tobermorite-14A	Tob	10.5	5	6
MIN	BLANC	Foshagite	(CaO)4(SiO2)3(H2O)3/2	−65.96			Tobermorite-11A	Tob	10.5	5	6
MIN	BLANC	Jennite	(CaO)9(SiO2)6(H2O)11	−147.33			Foshagite	Fos	1.5	4	3
MIN	BLANC	Afwillite	(CaO)3(SiO2)2(H2O)3	−49.42			Jennite	Jen	11	9	6
MIN	BLANC	Hillebrandite	(CaO)2(SiO2)(H2O)7/6	−36.95			Afwillite	Afw	3	3	2
MIN	BLANC	C–S–H1.6	(CaO)8/5(SiO2)(H2O)13/10	−28			Hillebrandite	Hil	1.17	2	1
MIN	BLANC	C–S–H1.2	(CaO)6/5(SiO2)(H2O)2	−19.3			Truscottite	Tru	3	7	12
MIN	BLANC	C–S–H0.8	(CaO)4/5(SiO2)(H2O)3/2	−11.05			Okenite	Oke	3	1	2
MIN	BLANC	Truscottite	(CaO)7(SiO2)12(H2O)3	−77.08
MIN	BLANC	Okenite	(CaO)(SiO2)2(H2O)3	−9.18
!MIN	BLANC	C2SH,alpha	xxx	−35.54
MIN	BLANC	Jaffeite	(CaO)6(SiO2)2(H2O)3	−114.06

MIN	CTDP	Afwillite	Ca3Si2O4(OH)6	−65.9916	−60.53235	−55.91757	−51.96554	−48.54307
MIN	CTDP	Xonotlite	Ca6Si6O17(OH)2	−102.485	−93.36028	−85.64723	−79.04189	−73.32164
MIN	CTDP	Wollastonite	CaSiO3	−15.4419	−14.01735	−12.81315	−11.78189	−10.88881
MIN	CTDP	Tobermorite_11A	((Ca5Si6)2O23(OH)22)/2	−72.8986	−67.1178	−62.23119	−58.04638	−54.42231
MIN	CTDP	Tobermorite_14A	((Ca5Si6)2O13(OH)42)/2	−70.1978	−65.31395	−61.18558	−57.65011	−54.58837
MIN	CTDP	Tobermorite_9A	(CaO)5(SiO2)6(H2O)3	−77.0693	−70.60354	−65.13799	−60.45737	−56.40393
MIN	CTDP	Gyrolite	(CaO)2(SiO2)3(H2O)5/2	−25.5869	−23.66685	−22.04381	−20.65387	−19.45017
MIN	CTDP	Okenite	CaSi2O4(OH)2(H2O)	−11.5928	−10.88541	−10.28746	−9.77539	−9.33193
MIN	CTDP	Quartz,alpha	SiO2	4.07718	3.74629	3.46659	3.22706	3.01962
MIN	CTDP	Cristobalite,alpha	SiO2	3.45738	3.18738	2.95914	2.76368	2.59441
MIN	CTDP	Portlandite	Ca(OH)2	−24.8796	−22.8	−21.04207	−19.5366	−18.23286
MIN	CTDP	H2O	H2O	0	0	0	0	0
MIN	CTDP	Xonotlite	Ca6Si6O17(OH)2	−102.485	−93.36028	−85.64723	−79.04189	−73.32164

MIN	BLANC	Gyrolite	(CaO)2(SiO2)3(H2O)5/2	theriak	22.34	ST	−4550060	−4917990	309.32	137.34	_	C1	325.94
MIN	BLANC	Xonotlite	(CaO)6(SiO2)6(H2O)	theriak	91.34	ST	−9465120	−10022150	573.74	256.9	_	C1	628.64
MIN	BLANC	Tobermorite-14A	(CaO)5(SiO2)6(H2O)21/2	theriak	62.94	ST	−11090120	−12175150	874.57	351.3	_	C1	973.53
MIN	BLANC	Tobermorite-11A	(CaO)5(SiO2)6(H2O)11/2	theriak	65.58	ST	−9889250	−10680920	692.55	286.19	_	C1	764.91
MIN	BLANC	Foshagite	(CaO)4(SiO2)3(H2O)3/2	theriak	65.96	ST	−5643830	−6032430	295.07	160.66	_	C1	309.38
MIN	BLANC	Jennite	(CaO)9(SiO2)6(H2O)11	theriak	147.33	ST	−13886770	−15189040	839.25	456.4	_	C1	933.21
MIN	BLANC	Afwillite	(CaO)3(SiO2)2(H2O)3	theriak	49.42	ST	−4469060	−4853820	289.7	129.53	_	C1	303.55
MIN	BLANC	Hillebrandite	(CaO)2(SiO2)(H2O)7/6	theriak	36.95	ST	−2481950	−2662480	179.71	72.58	_	C1	177.46
!MIN	BLANC	CSH16	(CaO)8/5(SiO2)(H2O)258/100	theriak	28	ST	−2550860	−2819790	154.42	84.68	_	C1	190.1
MIN	BLANC	CSH12	(CaO)6/5(SiO2)(H2O)206/100	theriak	19.3	ST	−2161230	−2384340	129.14	71.95	_	C1	162.13
MIN	BLANC	CSH08	(CaO)4/5(SiO2)(H2O)154/100	theriak	11.05	ST	−1769030	−1945130	107.85	59.29	_	C1	138.38
MIN	BLANC	Truscottite	(CaO)7(SiO2)12(H2O)3	theriak	77.08	ST	−15280400	−16854620	927.68	478.73	_	C1	1034.1
MIN	BLANC	Okenite	(CaO)(SiO2)2(H2O)3	theriak	9.18	ST	−2881720	−3135700	208.52	94.77	_	C1	210.07
!MIN	BLANC	C2SH,alpha	xxx	theriak	35.54	ST	−2449120	−2634920	122.38	71.12	_	C1	111.88
MIN	BLANC	Jaffeite	(CaO)6(SiO2)2(H2O)3	theriak	114.06	ST	−6469940	−6972770	326.19	174.38	_	C1	344.9
MIN	xxx	PORTLANDITE	(CaO)(H2O)	theriak	_	ST	0	−986092	83.247	3.306	_	C1	186.7
MIN	TWQDEC06	QUARTZ-A	SiO2	THERIAK	_	ST	0	−910700	41.46	2.269	_	C1	80.01199	−240.276	−3546684	4.92E+08	_

					0	−10614340	567.69	28.619