## thr_twq_csh_min2_line
MIN	TOBERMORITE-11A	CA(50)SI(60)O(225)H(110)	TWQDEC06	_	_	ST	0	-106654421	4777.9	283.6	_	C1	14134.76	-110347	-151713600	22132310000	_	C2	0	0	0	0	_	V1	0	0	0	0	_
MIN	TOBERMORITE-14A	CA(50)SI(60)O(275)H(210)	TWQDEC06	_	_	ST	0	-121806700	8081.4	351.3	_	C1	19451.26	-172508	-151713600	26663710000	_	C2	0	0	0	0	_	V1	0	0	0	0	_
MIN	GYROLITE	CA(20)SI(30)O(105)H(50)	TWQDEC06	_	_	ST	0	-43017205	3093.175	274.7	_	C1	6499.58	-50884	-75856800	11307050000	_	C2	0	0	0	0	_	V1	0	0	0	0	_
MIN	CSH08	CA(80)SI(100)O(434)H(308)	TWQDEC06	_	_	ST	0	-194513000	10785.8	592.9	_	C1	29984.52	-260618.08	-252856000	42847972000	_	C2	0	0	0	0	_	V1	0	0	0	0	_
MIN	CSH12	CA(120)SI(100)O(526)H(412)	TWQDEC06	_	_	ST	0	-238434000	12914	719.5	_	C1	37929.48	-334717.12	-252856000	43820908000	_	C2	0	0	0	0	_	V1	0	0	0	0	_
MIN	CSH16	CA(160)SI(100)O(618)H(516)	TWQDEC06	_	_	ST	0	-281979000	15442	846.8	_	C1	45874.44	-408816.16	-252856000	44793844000	_	C2	0	0	0	0	_	V1	0	0	0	0	_
MIN	A-QUARTZ	SI(1)O(2)	TWQDEC06	_	_	ST	0	-910700	41.5	2.269	_	C1	81.145	-698.5	-181000	0	_	C2	0	0.01828	5.406E-06	0	_	V1	0	0	0	0	_
MIN	AM-SILICA	SI(1)O(2)	TWQDEC06	_	_	ST	0	-911397.543	39.368	2.9	_	C1	47	0	-1130000	0	_	C2	0	0.034	0	0	_	V1	0	0	0	0	_
MIN	PORTLANDITE	CA(1)O(2)H(2)	TWQDEC06	_	_	ST	0	-986092	83.247	3.306	_	C1	186.7	-1600	0	0	_	C2	0	-0.02191	0	0	_	V1	0	0	0	0	_
MIN	XONOTLITE	CA(6)SI(6)O(19)H(2)	TWQDEC06	_	_	ST	0	-10097165.55	529.08	26.42	_	C1	995.386	-5676.5	15171360	1711912000	_	C2	0	0	0	0	_	V1	0	0	0	0	_
MIN	AFWILLITE	CA(3)SI(2)O(10)H(6)	TWQDEC06	_	_	ST	0	-4882337.2	289.695	12.95	_	C1	675.737	-5443.71	-5057120	718819000	_	C2	0	0	0	0	_	V1	0	0	0	0	_
MIN	TRUSCOTTITE	CA(7)SI(12)O(34)H(6)	TWQDEC06	_	_	ST	0	-16929317.84	853.203	46.51	_	C1	1795.127	-11414.77	-30342720	3981917000	_	C2	0	0	0	0	_	V1	0	0	0	0	_

TYPE	NAME	SCFORM	SOURCE	SKIP	MODEL	PARAMETERS
MIN	ettringite-Al	Ca6Al2(SO4)3(OH)12(H2O)26	CEMDAT07	-44.9	THERIAK	ST	-15205940	-17535000	1900	70.7	_	C3	1939	0.789	0	0	_
MIN	tricarboaluminate	Ca6Al2(CO3)3(OH)12(H2O)26	CEMDAT07	-46.5	THERIAK	ST	-14565640	-16792000	1858	65	_	C3	2042	0.559	-7780000	0	_
MIN	ettringite-Fe	Ca6Fe2(SO4)3(OH)12(H2O)26	CEMDAT07	-44	THERIAK	ST	-14282360	-16600000	1937	71.7	_	C3	1922	0.855	2020000	0	_
MIN	Thaumasite	(CaSiO3)2(CaSO4)2(CaCO3)2(H2O)30	CEMDAT07	-49.4	THERIAK	ST	-15128460	-17373000	1883	66.3	_	C3	1860	0.703	-3940000	1600	_
MIN	C3AH6	(CaO)3(Al2O3)(H2O)6	CEMDAT07	-20.84	THERIAK	ST	-5010090	-5540000	419	15	_	C3	292	0.561	0	0	_
MIN	C3AS0.8H4.4	(CaO)3(Al2O3)(SiO2)8/10(H2O)44/10	CEMDAT07	-29.87	THERIAK	ST	-5368010	-5855000	369	14.3	_	C3	109	0.631	-1950000	2560	_
MIN	C3FH6	(CaO)3(Fe2O3)(H2O)6	CEMDAT07	-25.16	THERIAK	ST	-4116290	-4640000	439	15.5	_	C3	275	0.627	2020000	0	_
MIN	C4AH13	(CaO)4(Al2O3)(H2O)13	CEMDAT07	-25.4	THERIAK	ST	-7326560	-8302000	700	27.4	_	C3	711	1.047	0	-1600	_
MIN	C2AH8	(CaO)2(Al2O3)(H2O)8	CEMDAT07	-13.56	THERIAK	ST	-4812760	-5433000	440	18.4	_	C3	392	0.714	0	-800	_
MIN	C4ASH12	(CaO)4(Al2O3)(SO3)(H2O)12	CEMDAT07	-29.26	THERIAK	ST	-7778500	-8750000	821	30.9	_	C3	594	1.168	0	0	_
MIN	C4ACH11	(CaO)4(Al2O3)(CO2)(H2O)11	CEMDAT07	-31.47	THERIAK	ST	-7337460	-8250000	657	26.2	_	C3	618	0.982	-2590000	0	_
MIN	C4AC0.5H12	(CaO)4(Al2O3)(CO2)1/2(H2O)12	CEMDAT07	-29.13	THERIAK	ST	-7335970	-8270000	713	28.5	_	C3	664	1.014	-1300000	-800	_
MIN	C2ASH8	(CaO)2(Al2O3)(SiO2)(H2O)8	CEMDAT07	-19.7	THERIAK	ST	-5705150	-6360000	546	21.6	_	C3	438	0.749	-1130000	-800	_
MIN	C4FH13	(CaO)4(Fe2O3)(H2O)13	CEMDAT07	-29.4	THERIAK	ST	-6430940	-7395000	737	28.6	_	C3	694	1.113	2020000	-1600	_
MIN	C2FH8	(CaO)2(Fe2O3)(H2O)8	CEMDAT07	-17.6	THERIAK	ST	-3917380	-4526000	476	19.4	_	C3	375	0.78	2020000	-800	_
MIN	C4FSH12	(CaO)4(Fe2O3)(SO3)(H2O)12	CEMDAT07	-33.2	THERIAK	ST	-6882550	-7843000	858	32.2	_	C3	577	1.234	2020000	0	_
MIN	C4FCH12	(CaO)4(Fe2O3)(CO2)(H2O)12	CEMDAT07	-35.5	THERIAK	ST	-6679200	-7637000	737	29	_	C3	612	1.157	-573000	0	_
MIN	C4FC0.5H12	(CaO)4(Fe2O3)(CO2)1/2(H2O)12	CEMDAT07	-33.1	THERIAK	ST	-6440190	-7363000	749	29.6	_	C3	648	1.08	724000	-800	_
MIN	C2FSH8	(CaO)2(Fe2O3)(SiO2)(H2O)8	CEMDAT07	-23.7	THERIAK	ST	-4809530	-5453000	583	22.7	_	C3	422	0.815	891000	-800	_
MIN	CAH10	(CaO)(Al2O3)(H2O)10	CEMDAT07	-7.5	THERIAK	ST	-4622390	-5320000	501	19.4	_	C3	151	1.113	0	3200	_
MIN	M4AH10	(MgO)4(Al2O3)(H2O)10	CEMDAT07	-56.02	THERIAK	ST	-6394560	-7196000	549	22	_	C3	-364	4.21	3750000	629	_
MIN	M4ACH9	(MgO)4(Al2O3)(CO2)(H2O)9	CEMDAT07	-51.14	THERIAK	ST	-6580150	-7374000	551	22	_	C3	-382	4.24	4320000	629	_
MIN	M4FH10	(MgO)4(Fe2O3)(H2O)10	CEMDAT07	-60	THERIAK	ST	-5498840	-6289000	586	23.2	_	C3	-381	4.27	5780000	629	_
MIN	C1.67SH2.1(jen.)	(CaO)5/3(SiO2)(H2O)21/10	CEMDAT07	-13.17	THERIAK	ST	-2480810	-2723000	140	7.8	_	C3	210	0.12	-3070000	0	_
MIN	C0.83SH1.3(tob.)	(CaO)5/6(SiO2)(H2O)13/10	CEMDAT07	-8	THERIAK	ST	-1744360	-1916000	80	5.9	_	C3	85	0.16	0	0	_
MIN	SiO2,am	SiO2	CEMDAT07	1.476	THERIAK	ST	-848900	-903000	41	2.9	_	C3	47	0.034	-1130000	0	_
MIN	syngenite	K2Ca(SO4)2(H2O)6	CEMDAT07	-7.2	THERIAK	ST	-2884910	-3172000	326	12.8	_	C3	201	0.308	-1780000	0	_
MIN	Al(OH)3(am)	Al(OH)3	CEMDAT07	0.24	THERIAK	ST	-1143210	-1281000	70	3.2	_	C3	36	0.191	0	0	_
MIN	Fe(OH)3(mic)	Fe(OH)3	CEMDAT07	-4.6	THERIAK	ST	-711610	-844000	88	3.4	_	C3	28	0.052	0	0	_
MIN	C3S	(CaO)3(SiO2)	CEMDAT07	_	THERIAK	ST	-2784330	-2931000	169	7.3	_	C3	209	0.036	-4250000	0	_
MIN	C2S	(CaO)2(SiO2)	CEMDAT07	_	THERIAK	ST	-2193210	-2308000	128	5.2	_	C3	152	0.037	-3030000	0	_
MIN	C3A	(CaO)3(Al2O3)	CEMDAT07	_	THERIAK	ST	-3382350	-3561000	205	8.9	_	C3	261	0.019	-5060000	0	_
MIN	C4AF	(CaO)4(Al2O3)(Fe2O3)	CEMDAT07	_	THERIAK	ST	-4786500	-5080000	326	13	_	C3	374	0.073	0	0	_
MIN	Gypsum	CaSO4(H2O)2	LOTH2008	-4.58	THERIAK	ST	-1797760	-2023000	194	7.5	_	C3	91	0.318	_	_	_
MIN	Anhydrite	CaSO4	LOTH2008	-4.36	THERIAK	ST	-1322120	-1435000	107	4.6	_	C3	70	0.099	_	_	_
MIN	Calcite	CaCO3	LOTH2008	-8.48	THERIAK	ST	-1129180	-1207000	93	3.7	_	C3	105	0.022	-2590000	_	_
MIN	Brucite	Mg(OH)2	LOTH2008	-11.16	THERIAK	ST	-832230	-923000	63	2.5	_	C3	101	0.017	-2560000	_	_
MIN	Portlandite	Ca(OH)2	LOTH2008	-5.2	THERIAK	ST	-897010	-985000	83	33	_	C3	187	-0.022	_	-1600	_