## logk_cemdata07_phreeqc
TYPE	SOURCE	NAME	SCFORM	LOGK
AQU	CEM07_	H+	H+	0	0	0	0	0	0	0
AQU	CEM07_	e-	e-	0	0	0	0	0	0	0
AQU	CEM07_	H2O	H2O	0	0	0	0	0	0	0
AQU	CEM07_	HCO3-	HCO3-	0	0	0	0	0	0	0
AQU	CEM07_	Ca+2	Ca+2	0	0	0	0	0	0	0
AQU	CEM07_	Si(OH)4	Si(OH)4	0	0	0	0	0	0	0
AQU	CEM07_	Al+3	Al+3	0	0	0	0	0	0	0
AQU	CEM07_	Fe+2	Fe+2	0	0	0	0	0	0	0
AQU	CEM07_	K+	K+	0	0	0	0	0	0	0
AQU	CEM07_	Mg+2	Mg+2	0	0	0	0	0	0	0
AQU	CEM07_	SO4-2	SO4-2	0	0	0	0	0	0	0
AQU	CEM07_	Br-	Br-	0	0	0	0	0	0	0
AQU	CEM07_	Cl-	Cl-	0	0	0	0	0	0	0
AQU	CEM07_	NO3-	NO3-	0	0	0	0	0	0	0
AQU	CEM07_	Na+	Na+	0	0	0	0	0	0	0
AQU	CEM07_	SiO(OH)3-	SiO(OH)3-	10.3189	9.81024	9.45051	9.20257	9.03993	8.94324	8.89811
AQU	CEM07_	SiO2(OH)2-2	SiO2(OH)2-2	24.3426	23.14	22.1235	21.253	20.4991	19.8399	19.2586
AQU	CEM07_	AlSO4+	AlSO4+	-3.65606	-3.89987	-4.17068	-4.458	-4.75482	-5.0563	-5.35916
AQU	CEM07_	Al(SO4)2-	Al(SO4)2-	-5.79599	-5.90135	-6.12355	-6.42785	-6.79009	-7.19316	-7.6247
AQU	CEM07_	Al(OH)2+	Al(OH)2+	12.2642	10.5994	9.21662	8.05325	7.06381	6.21441	5.4793
AQU	CEM07_	Al(OH)4-	Al(OH)4-	25.7251	22.8756	20.4911	18.4697	16.737	15.2375	13.929
AQU	CEM07_	Al(OH)3	Al(OH)3	18.9765	16.4386	14.3719	12.6692	11.2528	10.0651	9.06253
AQU	CEM07_	AlOH+2	AlOH+2	5.7243	4.95731	4.27192	3.65321	3.08992	2.57333	2.09658
AQU	CEM07_	Al(OH)6SiO-	Al(OH)6SiO-	21.7955	19.2754	17.1694	15.3865	13.8604	12.5415	11.3923
AQU	CEM07_	AlSiO(OH)3+2	AlSiO(OH)3+2	-8.07738	-7.40009	-6.82759	-6.33731	-5.91273	-5.54147	-5.21407
AQU	CEM07_	CaCO3	CaCO3	7.61634	7.10473	6.69198	6.35539	6.0785	5.84917	5.65819
AQU	CEM07_	CaHCO3+	CaHCO3+	-1.14956	-1.10602	-1.1708	-1.31327	-1.51196	-1.75156	-2.02091
AQU	CEM07_	CaSO4	CaSO4	-2.27049	-2.30033	-2.39082	-2.5242	-2.68811	-2.87374	-3.07475
AQU	CEM07_	CaOH+	CaOH+	14.0274	12.7801	11.7387	10.8581	10.1051	9.4551	8.88937
AQU	CEM07_	CaSiO(OH)3+	CaSiO(OH)3+	-1.23292	-1.20051	-1.25993	-1.38515	-1.55796	-1.76534	-1.99784
AQU	CEM07_	CaSiO2(OH)2	CaSiO2(OH)2	-29.3642	-27.7405	-26.3681	-25.1928	-24.175	-23.2849	-22.5001
AQU	CEM07_	Fe+3	Fe+3	17.1253	16.4323	15.8616	15.3856	14.9846	14.6437	14.3516
AQU	CEM07_	FeCO3	FeCO3	6.26142	5.94943	5.70463	5.51118	5.35767	5.23569	5.13893
AQU	CEM07_	FeHCO3+	FeHCO3+	-2.25164	-2.00002	-1.88866	-1.88005	-1.94772	-2.07257	-2.24059
AQU	CEM07_	FeHSO4+	FeHSO4+	-3.01615	-3.06888	-3.32945	-3.73756	-4.25114	-4.84024	-5.4832
AQU	CEM07_	FeSO4	FeSO4	-2.16144	-2.25033	-2.39227	-2.57102	-2.77535	-2.99732	-3.23125
AQU	CEM07_	FeCl+	FeCl+	-0.169542	-0.140523	-0.197891	-0.317144	-0.481136	-0.677622	-0.897701
AQU	CEM07_	FeOH+	FeOH+	10.338	9.50085	8.78639	8.16868	7.62867	7.15206	6.72785
AQU	CEM07_	FeHSO4+2	FeHSO4+2	-4.99016	-4.46857	-4.28873	-4.35823	-4.61196	-5.00305	-5.49713
AQU	CEM07_	FeSO4+	FeSO4+	-3.8103	-4.04003	-4.301	-4.58168	-4.87426	-5.17339	-5.47536
AQU	CEM07_	Fe(SO4)2-	Fe(SO4)2-	-5.22854	-5.38044	-5.64402	-5.98551	-6.38147	-6.81534	-7.27522
AQU	CEM07_	Fe(OH)3	Fe(OH)3	14.8919	12.561	10.7218	9.25884	8.08906	7.15109	6.39882
AQU	CEM07_	Fe2(OH)2+4	Fe2(OH)2+4	3.85646	2.95068	2.18505	1.52937	0.961555	0.465044	0.0272007
AQU	CEM07_	Fe3(OH)4+5	Fe3(OH)4+5	7.25861	6.29928	5.48838	4.79393	4.19254	3.66667	3.20294
AQU	CEM07_	FeCl+2	FeCl+2	-1.4599	-1.48032	-1.57019	-1.70932	-1.88363	-2.08313	-2.30054
AQU	CEM07_	FeCl2+	FeCl2+	-2.29072	-2.13119	-2.20749	-2.45362	-2.82331	-3.28344	-3.80988
AQU	CEM07_	FeCl3	FeCl3	-1.49816	-1.1146	-1.06598	-1.26031	-1.63293	-2.1374	-2.73978
AQU	CEM07_	FeOH+2	FeOH+2	2.88021	2.18936	1.61637	1.13506	0.726376	0.376127	0.0735357
AQU	CEM07_	Fe(OH)2+	Fe(OH)2+	7.00091	5.6709	4.61438	3.76757	3.08442	2.53096	2.08159
AQU	CEM07_	Fe(OH)4-	Fe(OH)4-	24.5054	21.5956	19.2408	17.3139	15.723	14.3997	13.2927
AQU	CEM07_	FeSiO(OH)3+2	FeSiO(OH)3+2	-10.5882	-9.70035	-8.9499	-8.30722	-7.75066	-7.26399	-6.83483
AQU	CEM07_	KSO4-	KSO4-	-0.844893	-0.85027	-0.926925	-1.05432	-1.2181	-1.40806	-1.61679
AQU	CEM07_	KOH	KOH	15.5186	14.4596	13.6218	12.9533	12.4169	11.9849	11.6367
AQU	CEM07_	MgCO3	MgCO3	7.74316	7.34885	7.03589	6.78531	6.58339	6.42002	6.28759
AQU	CEM07_	MgHCO3+	MgHCO3+	-1.10116	-1.06867	-1.14669	-1.30382	-1.51809	-1.77382	-2.05963
AQU	CEM07_	MgOH+	MgOH+	12.4147	11.4395	10.5896	9.83976	9.17143	8.57043	8.0258
AQU	CEM07_	MgSO4	MgSO4	-2.30126	-2.37044	-2.49591	-2.6607	-2.85307	-3.0647	-3.28961
AQU	CEM07_	MgSiO(OH)3+	MgSiO(OH)3+	-1.60874	-1.50066	-1.50005	-1.57723	-1.71135	-1.88745	-2.09462
AQU	CEM07_	MgSiO2(OH)2	MgSiO2(OH)2	-30.5651	-28.8407	-27.3832	-26.135	-25.054	-24.1088	-23.2753
AQU	CEM07_	NaCO3-	NaCO3-	8.93764	9.05899	9.18007	9.2996	9.41684	9.53135	9.64291
AQU	CEM07_	NaHCO3	NaHCO3	0.221593	0.249575	0.206378	0.112147	-0.0190199	-0.177048	-0.354612
AQU	CEM07_	NaSO4-	NaSO4-	-0.688101	-0.700419	-0.777961	-0.901845	-1.0589	-1.23975	-1.43759
AQU	CEM07_	NaOH	NaOH	15.1055	14.181	13.4425	12.8469	12.3631	11.9679	11.644
AQU	CEM07_	CO2	CO2	-6.58112	-6.35256	-6.27922	-6.31903	-6.44236	-6.62789	-6.86
AQU	CEM07_	CO3-2	CO3-2	10.6179	10.3297	10.1725	10.1117	10.1231	10.189	10.2964
AQU	CEM07_	CH4	CH4	-59.3528	-55.1466	-51.7738	-49.0417	-46.8111	-44.9789	-43.4676
AQU	CEM07_	NH4+	NH4+	-159.084	-146.439	-135.873	-126.928	-119.273	-112.658	-106.894
AQU	CEM07_	NH3	NH3	-2535.28	-2333.79	-2165.43	-2022.92	-1900.96	-1795.58	-1703.78
AQU	CEM07_	N2	N2	-262.627	-241.421	-223.774	-208.899	-196.224	-185.321	-175.866
AQU	CEM07_	S2O3-2	S2O3-2	-69.6304	-65.3248	-61.9128	-59.1856	-56.9925	-55.2222	-53.7911
AQU	CEM07_	SO3-2	SO3-2	-3.65095	-3.42891	-3.26173	-3.13613	-3.04256	-2.97403	-2.92533
AQU	CEM07_	HSO3-	HSO3-	-21.7339	-20.9362	-20.4374	-20.1606	-20.051	-20.0689	-20.1851
AQU	CEM07_	HSO4-	HSO4-	-1.72047	-1.98897	-2.31388	-2.67601	-3.06224	-3.46347	-3.87328
AQU	CEM07_	HS-	HS-	-65.093	-60.9867	-57.6765	-54.9792	-52.7624	-50.9282	-49.4025
AQU	CEM07_	H2S	H2S	-918.715	-860.805	-814.197	-776.288	-745.195	-719.525	-698.226
AQU	CEM07_	S-2	S-2	-890.554	-834.806	-789.933	-753.43	-723.486	-698.761	-678.242
AQU	CEM07_	OH-	OH-	14.9396	14.0001	13.2778	12.7207	12.2915	11.9627	11.7139
AQU	CEM07_	H2	H2	-3.81896	-3.72011	-3.69316	-3.71855	-3.7825	-3.87511	-3.98913
AQU	CEM07_	O2	O2	108.587	99.6332	92.0363	85.5062	79.8302	74.8486	70.4394
MIN	CEM07_	CH4(g)	CH4	-887.687	-824.335	-773.607	-732.579	-699.14	-671.728	-649.167
MIN	CEM07_	CO2(g)	CO2	7.67413	7.81402	7.98225	8.16912	8.36802	8.57434	8.78485
MIN	CEM07_	H2(g)	H2	-12.2628	-11.7745	-11.635	-11.7495	-12.0512	-12.4922	-13.0372
MIN	CEM07_	O2(g)	O2	-648.882	-594.92	-549.206	-509.972	-475.921	-446.081	-419.709
MIN	CEM07_	H2S(g)	H2S	-903.245	-845.854	-799.549	-761.783	-730.712	-704.974	-683.537
MIN	CEM07_	N2(g)	N2	-4724.3	-4342.38	-4024.63	-3756.86	-3528.74	-3332.55	-3162.44
MIN	CEM07_	SiO2am	SiO2	-1.65862	-1.47615	-1.32349	-1.19412	-1.08326	-0.987343	-0.90367
MIN	CEM07_	CSHtob1	(CaO)2(SiO2)2.4(H2O)3.2	20.2028	19.1968	18.5896	18.2777	18.1878	18.2667	18.4753
MIN	CEM07_	CSHjen	(CaO)1.666667(SiO2)(H2O)2.1	13.5009	13.1596	13.0864	13.2083	13.4735	13.845	14.2958
MIN	CEM07_	CSHtob2	(CaO)0.83333(SiO2)(H2O)1.3333	8.41984	8.00053	7.74738	7.6173	7.57974	7.61255	7.69937
MIN	CEM07_	C2AH8	Ca2Al2(OH)10(H2O)3	39.9266	36.4354	33.6656	31.4489	29.6635	28.2199	27.0504
MIN	CEM07_	C2FH8	Ca2Fe2(OH)10(H2O)3	19.2273	17.5965	16.5101	15.8297	15.457	15.3203	15.3667
MIN	CEM07_	hydrogarnetOH	(CaO)3(Al2O3)(H2O)6	46.6834	43.7121	41.5279	39.9378	38.8035	38.0239	37.5236
MIN	CEM07_	hydrogarnetFe	(CaO)3(Fe2O3)(H2O)6	26.371	25.1551	24.5656	24.4361	24.6488	25.119	25.7841
MIN	CEM07_	C4AH13	Ca4Al2(OH)14(H2O)6	52.0216	48.2765	45.5474	43.5842	42.2077	41.2871	40.7249
MIN	CEM07_	C4FH13	Ca4Fe2(OH)14(H2O)6	31.2764	29.3955	28.3532	27.9294	27.9683	28.3572	29.0131
MIN	CEM07_	Ettringite	Ca6Al2(SO4)3(OH)12(H2O)26	74.0912	67.7185	62.8787	59.2023	56.4239	54.3489	52.8316
MIN	CEM07_	tricarboaluminate	Ca6Al2(CO3)3(OH)12(H2O)26	75.0943	69.3548	65.0558	61.847	59.4777	57.7639	56.5683
MIN	CEM07_	Fe-ettringite	Ca6Fe2(SO4)3(OH)12(H2O)26	48.0048	43.9444	41.1697	39.3564	38.2735	37.7527	37.6693
MIN	CEM07_	monosulfoaluminate	Ca4Al2(SO4)(OH)12(H2O)6	55.8269	52.1153	49.4167	47.4812	46.1303	45.2334	44.6932
MIN	CEM07_	Fe-monosulfate	Ca4Fe2(SO4)(OH)12(H2O)6	35.0223	33.1801	32.1722	31.7793	31.8463	32.2608	32.9403
MIN	CEM07_	stratlingite	Ca2Al2SiO2(OH)10(H2O)3	46.2673	42.5718	39.6278	37.2604	35.3435	33.7838	32.511
MIN	CEM07_	Fe-stratlingite	Ca2Fe2SiO2(OH)10(H2O)3	25.524	23.6926	22.4351	21.6068	21.1048	20.854	20.7989
MIN	CEM07_	hemicarboaluminate	Ca4Al2(CO3)0.5(OH)13(H2O)11/2	55.7936	51.9991	49.2357	47.2495	45.8586	44.9303	44.3655
MIN	CEM07_	Fe-hemicarbonate	Ca4Fe2(CO3)0.5(OH)13(H2O)11/2	35.0234	33.0954	32.0203	31.5746	31.5997	31.9813	32.6348
MIN	CEM07_	monocarboaluminate	Ca4Al2(CO3)(OH)12(H2O)5	58.3847	54.3403	51.3732	49.2189	47.688	46.6421	45.9778
MIN	CEM07_	Fe-monocarbonate	Ca4Fe2(CO3)(OH)12(H2O)5	37.7972	35.4946	34.0995	33.3767	33.1594	33.3268	33.7894
MIN	CEM07_	hydrotalciteOH	Mg4Al2(OH)14(H2O)3	83.5855	78.8975	75.3402	72.641	70.6039	69.0855	67.9783
MIN	CEM07_	hydrotalciteFe	Mg4Fe2(OH)14(H2O)3	62.8152	59.9937	58.1247	56.9659	56.345	56.1365	56.2475
MIN	CEM07_	CAH10	CaAl2(OH)8(H2O)6	34.3024	30.37	27.0848	24.3046	21.9256	19.8705	18.0804
MIN	CEM07_	hydrogarnetSi	Ca3Al2(SiO4)0.8(OH)8.8	56.3744	52.7416	50.0138	47.9712	46.4565	45.3542	44.5781
MIN	CEM07_	hydrotalciteC	Mg4Al2(OH)12CO3(H2O)3	78.1066	74.0115	70.9605	68.6991	67.0451	65.8649	65.0588
MIN	CEM07_	syngenite	K2Ca(SO4)2H2O	7.66209	7.19741	7.05698	7.1528	7.42288	7.82262	8.31937
MIN	CEM07_	Al(OH)3am	Al(OH)3	25.672	22.6342	20.0413	17.7993	15.8392	14.1089	12.5688
MIN	CEM07_	Fe(OH)3mic	Fe(OH)3	5.52647	4.59829	3.81075	3.13376	2.54527	2.02876	1.57158
MIN	CEM07_	Calcite	CaCO3	-2.2293	-1.84815	-1.4759	-1.11421	-0.763865	-0.425045	-0.0976338
MIN	CEM07_	Portlandite	Ca(OH)2	-24.9023	-22.808	-21.0487	-19.5514	-18.2629	-17.1432	-16.1622
MIN	CEM07_	Anhydrite	CaSO4	4.14963	4.35899	4.67052	5.05253	5.48311	5.94684	6.43269
MIN	CEM07_	Gypsum	CaSO4(H2O)2	4.6311	4.58123	4.65186	4.80893	5.02857	5.29374	5.59204
MIN	CEM07_	Hematite	Fe2O3	-3.28696	-1.12253	0.717895	2.30334	3.68442	4.89913	5.97653
MIN	CEM07_	Brucite	Mg(OH)2	-18.6818	-16.8368	-15.2948	-13.9893	-12.8718	-11.906	-11.0644
MIN	CEM07_	Thaumasite	(CaSiO3)2(CaSO4)2(CaCO3)2(H2O)30	52.7781	49.364	47.0721	45.618	44.7991	44.4681	44.5157