## logk_cemdata07_phreeqc
TYPE	SOURCE	NAME	SCFORM	SIZE	PARAMETERS	LOGK	LOGK	LOGK	LOGK	LOGK	LOGK
AQU	CEM07_	H+	H+	3.7	0	0	0	0	0	0	0
AQU	CEM07_	e-	Ox-	3.7	0	0	0	0	0	0	0
AQU	CEM07_	H2O	H2O	3.7	0	0	0	0	0	0	0
AQU	CEM07_	HCO3-	HCO3-	3.7	0	0	0	0	0	0	0
AQU	CEM07_	Ca+2	Ca+2	3.7	0	0	0	0	0	0	0
AQU	CEM07_	Si(OH)4	Si(OH)4	3.7	0	0	0	0	0	0	0
AQU	CEM07_	Al+3	Al+3	3.7	0	0	0	0	0	0	0
AQU	CEM07_	Fe+2	Fe+2	3.7	0	0	0	0	0	0	0
AQU	CEM07_	K+	K+	3.7	0	0	0	0	0	0	0
AQU	CEM07_	Mg+2	Mg+2	3.7	0	0	0	0	0	0	0
AQU	CEM07_	SO4-2	SO4-2	3.7	0	0	0	0	0	0	0
AQU	CEM07_	Br-	Br-	3.7	0	0	0	0	0	0	0
AQU	CEM07_	Cl-	Cl-	3.7	0	0	0	0	0	0	0
AQU	CEM07_	NO3-	NO3-	3.7	0	0	0	0	0	0	0
AQU	CEM07_	Na+	Na+	3.7	0	0	0	0	0	0	0
AQU	CEM07_	SiO(OH)3-	SiO(OH)3-	3.7	-10.3189	-9.81024	-9.45051	-9.20257	-9.03993	-8.94324	-8.89811
AQU	CEM07_	SiO2(OH)2-2	SiO2(OH)2-2	3.7	-24.3426	-23.14	-22.1235	-21.253	-20.4991	-19.8399	-19.2586
AQU	CEM07_	AlSO4+	AlSO4+	3.7	3.65606	3.89987	4.17068	4.458	4.75482	5.0563	5.35916
AQU	CEM07_	Al(SO4)2-	Al(SO4)2-	3.7	5.79599	5.90135	6.12355	6.42785	6.79009	7.19316	7.6247
AQU	CEM07_	Al(OH)2+	Al(OH)2+	3.7	-12.2642	-10.5994	-9.21662	-8.05325	-7.06381	-6.21441	-5.4793
AQU	CEM07_	Al(OH)4-	Al(OH)4-	3.7	-25.7251	-22.8756	-20.4911	-18.4697	-16.737	-15.2375	-13.929
AQU	CEM07_	Al(OH)3	Al(OH)3	3.7	-18.9765	-16.4386	-14.3719	-12.6692	-11.2528	-10.0651	-9.06253
AQU	CEM07_	AlOH+2	AlOH+2	3.7	-5.7243	-4.95731	-4.27192	-3.65321	-3.08992	-2.57333	-2.09658
AQU	CEM07_	Al(OH)6SiO-	Al(OH)6SiO-	3.7	-21.7955	-19.2754	-17.1694	-15.3865	-13.8604	-12.5415	-11.3923
AQU	CEM07_	AlSiO(OH)3+2	AlSiO(OH)3+2	3.7	8.07738	7.40009	6.82759	6.33731	5.91273	5.54147	5.21407
AQU	CEM07_	CaCO3	CaCO3	3.7	-7.61634	-7.10473	-6.69198	-6.35539	-6.0785	-5.84917	-5.65819
AQU	CEM07_	CaHCO3+	CaHCO3+	3.7	1.14956	1.10602	1.1708	1.31327	1.51196	1.75156	2.02091
AQU	CEM07_	CaSO4	CaSO4	3.7	2.27049	2.30033	2.39082	2.5242	2.68811	2.87374	3.07475
AQU	CEM07_	CaOH+	CaOH+	3.7	-14.0274	-12.7801	-11.7387	-10.8581	-10.1051	-9.4551	-8.88937
AQU	CEM07_	CaSiO(OH)3+	CaSiO(OH)3+	3.7	1.23292	1.20051	1.25993	1.38515	1.55796	1.76534	1.99784
AQU	CEM07_	CaSiO2(OH)2	CaSiO2(OH)2	3.7	29.3642	27.7405	26.3681	25.1928	24.175	23.2849	22.5001
AQU	CEM07_	Fe+3	Fe+3	3.7	-17.1253	-16.4323	-15.8616	-15.3856	-14.9846	-14.6437	-14.3516
AQU	CEM07_	FeCO3	FeCO3	3.7	-6.26142	-5.94943	-5.70463	-5.51118	-5.35767	-5.23569	-5.13893
AQU	CEM07_	FeHCO3+	FeHCO3+	3.7	2.25164	2.00002	1.88866	1.88005	1.94772	2.07257	2.24059
AQU	CEM07_	FeHSO4+	FeHSO4+	3.7	3.01615	3.06888	3.32945	3.73756	4.25114	4.84024	5.4832
AQU	CEM07_	FeSO4	FeSO4	3.7	2.16144	2.25033	2.39227	2.57102	2.77535	2.99732	3.23125
AQU	CEM07_	FeCl+	FeCl+	3.7	0.169542	0.140523	0.197891	0.317144	0.481136	0.677622	0.897701
AQU	CEM07_	FeOH+	FeOH+	3.7	-10.338	-9.50085	-8.78639	-8.16868	-7.62867	-7.15206	-6.72785
AQU	CEM07_	FeHSO4+2	FeHSO4+2	3.7	4.99016	4.46857	4.28873	4.35823	4.61196	5.00305	5.49713
AQU	CEM07_	FeSO4+	FeSO4+	3.7	3.8103	4.04003	4.301	4.58168	4.87426	5.17339	5.47536
AQU	CEM07_	Fe(SO4)2-	Fe(SO4)2-	3.7	5.22854	5.38044	5.64402	5.98551	6.38147	6.81534	7.27522
AQU	CEM07_	Fe(OH)3	Fe(OH)3	3.7	-14.8919	-12.561	-10.7218	-9.25884	-8.08906	-7.15109	-6.39882
AQU	CEM07_	Fe2(OH)2+4	Fe2(OH)2+4	3.7	-3.85646	-2.95068	-2.18505	-1.52937	-0.961555	-0.465044	-0.0272007
AQU	CEM07_	Fe3(OH)4+5	Fe3(OH)4+5	3.7	-7.25861	-6.29928	-5.48838	-4.79393	-4.19254	-3.66667	-3.20294
AQU	CEM07_	FeCl+2	FeCl+2	3.7	1.4599	1.48032	1.57019	1.70932	1.88363	2.08313	2.30054
AQU	CEM07_	FeCl2+	FeCl2+	3.7	2.29072	2.13119	2.20749	2.45362	2.82331	3.28344	3.80988
AQU	CEM07_	FeCl3	FeCl3	3.7	1.49816	1.1146	1.06598	1.26031	1.63293	2.1374	2.73978
AQU	CEM07_	FeOH+2	FeOH+2	3.7	-2.88021	-2.18936	-1.61637	-1.13506	-0.726376	-0.376127	-0.0735357
AQU	CEM07_	Fe(OH)2+	Fe(OH)2+	3.7	-7.00091	-5.6709	-4.61438	-3.76757	-3.08442	-2.53096	-2.08159
AQU	CEM07_	Fe(OH)4-	Fe(OH)4-	3.7	-24.5054	-21.5956	-19.2408	-17.3139	-15.723	-14.3997	-13.2927
AQU	CEM07_	FeSiO(OH)3+2	FeSiO(OH)3+2	3.7	10.5882	9.70035	8.9499	8.30722	7.75066	7.26399	6.83483
AQU	CEM07_	KSO4-	KSO4-	3.7	0.844893	0.85027	0.926925	1.05432	1.2181	1.40806	1.61679
AQU	CEM07_	KOH	KOH	3.7	-15.5186	-14.4596	-13.6218	-12.9533	-12.4169	-11.9849	-11.6367
AQU	CEM07_	MgCO3	MgCO3	3.7	-7.74316	-7.34885	-7.03589	-6.78531	-6.58339	-6.42002	-6.28759
AQU	CEM07_	MgHCO3+	MgHCO3+	3.7	1.10116	1.06867	1.14669	1.30382	1.51809	1.77382	2.05963
AQU	CEM07_	MgOH+	MgOH+	3.7	-12.4147	-11.4395	-10.5896	-9.83976	-9.17143	-8.57043	-8.0258
AQU	CEM07_	MgSO4	MgSO4	3.7	2.30126	2.37044	2.49591	2.6607	2.85307	3.0647	3.28961
AQU	CEM07_	MgSiO(OH)3+	MgSiO(OH)3+	3.7	1.60874	1.50066	1.50005	1.57723	1.71135	1.88745	2.09462
AQU	CEM07_	MgSiO2(OH)2	MgSiO2(OH)2	3.7	30.5651	28.8407	27.3832	26.135	25.054	24.1088	23.2753
AQU	CEM07_	NaCO3-	NaCO3-	3.7	-8.93764	-9.05899	-9.18007	-9.2996	-9.41684	-9.53135	-9.64291
AQU	CEM07_	NaHCO3	NaHCO3	3.7	-0.221593	-0.249575	-0.206378	-0.112147	0.0190199	0.177048	0.354612
AQU	CEM07_	NaSO4-	NaSO4-	3.7	0.688101	0.700419	0.777961	0.901845	1.0589	1.23975	1.43759
AQU	CEM07_	NaOH	NaOH	3.7	-15.1055	-14.181	-13.4425	-12.8469	-12.3631	-11.9679	-11.644
AQU	CEM07_	CO2	CO2	3.7	6.58112	6.35256	6.27922	6.31903	6.44236	6.62789	6.86
AQU	CEM07_	CO3-2	CO3-2	3.7	-10.6179	-10.3297	-10.1725	-10.1117	-10.1231	-10.189	-10.2964
AQU	CEM07_	CH4	CH4	3.7	59.3528	55.1466	51.7738	49.0417	46.8111	44.9789	43.4676
AQU	CEM07_	NH4+	NH4+	3.7	159.084	146.439	135.873	126.928	119.273	112.658	106.894
AQU	CEM07_	NH3	NH3	3.7	2535.28	2333.79	2165.43	2022.92	1900.96	1795.58	1703.78
AQU	CEM07_	N2	N2	3.7	262.627	241.421	223.774	208.899	196.224	185.321	175.866
AQU	CEM07_	S2O3-2	S2O3-2	3.7	69.6304	65.3248	61.9128	59.1856	56.9925	55.2222	53.7911
AQU	CEM07_	SO3-2	SO3-2	3.7	3.65095	3.42891	3.26173	3.13613	3.04256	2.97403	2.92533
AQU	CEM07_	HSO3-	HSO3-	3.7	21.7339	20.9362	20.4374	20.1606	20.051	20.0689	20.1851
AQU	CEM07_	HSO4-	HSO4-	3.7	1.72047	1.98897	2.31388	2.67601	3.06224	3.46347	3.87328
AQU	CEM07_	HS-	HS-	3.7	65.093	60.9867	57.6765	54.9792	52.7624	50.9282	49.4025
AQU	CEM07_	H2S	H2S	3.7	918.715	860.805	814.197	776.288	745.195	719.525	698.226
AQU	CEM07_	S-2	S-2	3.7	890.554	834.806	789.933	753.43	723.486	698.761	678.242
AQU	CEM07_	OH-	OH-	3.7	-14.9396	-14.0001	-13.2778	-12.7207	-12.2915	-11.9627	-11.7139
AQU	CEM07_	H2	H2	3.7	3.81896	3.72011	3.69316	3.71855	3.7825	3.87511	3.98913
AQU	CEM07_	O2	O2	3.7	-108.587	-99.6332	-92.0363	-85.5062	-79.8302	-74.8486	-70.4394
MIN	CEM07_	CH4(g)	CH4	3.7	-887.687	-824.335	-773.607	-732.579	-699.14	-671.728	-649.167
MIN	CEM07_	CO2(g)	CO2	3.7	7.67413	7.81402	7.98225	8.16912	8.36802	8.57434	8.78485
MIN	CEM07_	H2(g)	H2	3.7	-12.2628	-11.7745	-11.635	-11.7495	-12.0512	-12.4922	-13.0372
MIN	CEM07_	O2(g)	O2	3.7	-648.882	-594.92	-549.206	-509.972	-475.921	-446.081	-419.709
MIN	CEM07_	H2S(g)	H2S	3.7	-903.245	-845.854	-799.549	-761.783	-730.712	-704.974	-683.537
MIN	CEM07_	N2(g)	N2	3.7	-4724.3	-4342.38	-4024.63	-3756.86	-3528.74	-3332.55	-3162.44
MIN	CEM07_	SiO2am	SiO2	3.7	-1.65862	-1.47615	-1.32349	-1.19412	-1.08326	-0.987343	-0.90367
MIN	CEM07_	CSHtob1	(CaO)2(SiO2)2.4(H2O)3.2	3.7	20.2028	19.1968	18.5896	18.2777	18.1878	18.2667	18.4753
MIN	CEM07_	CSHjen	(CaO)5/3(SiO2)(H2O)21/10	3.7	13.5009	13.1596	13.0864	13.2083	13.4735	13.845	14.2958
MIN	CEM07_	CSHtob2	(CaO)5/6(SiO2)(H2O)4/3	3.7	8.41984	8.00053	7.74738	7.6173	7.57974	7.61255	7.69937
MIN	CEM07_	C2AH8	Ca2Al2(OH)10(H2O)3	3.7	39.9266	36.4354	33.6656	31.4489	29.6635	28.2199	27.0504
MIN	CEM07_	C2FH8	Ca2Fe2(OH)10(H2O)3	3.7	19.2273	17.5965	16.5101	15.8297	15.457	15.3203	15.3667
MIN	CEM07_	hydrogarnet-OH	(CaO)3(Al2O3)(H2O)6	3.7	46.6834	43.7121	41.5279	39.9378	38.8035	38.0239	37.5236
MIN	CEM07_	hydrogarnet-Fe	(CaO)3(Fe2O3)(H2O)6	3.7	26.371	25.1551	24.5656	24.4361	24.6488	25.119	25.7841
MIN	CEM07_	C4AH13	Ca4Al2(OH)14(H2O)6	3.7	52.0216	48.2765	45.5474	43.5842	42.2077	41.2871	40.7249
MIN	CEM07_	C4FH13	Ca4Fe2(OH)14(H2O)6	3.7	31.2764	29.3955	28.3532	27.9294	27.9683	28.3572	29.0131
MIN	CEM07_	Ettringite	Ca6Al2(SO4)3(OH)12(H2O)26	3.7	74.0912	67.7185	62.8787	59.2023	56.4239	54.3489	52.8316
MIN	CEM07_	tricarboaluminate	Ca6Al2(CO3)3(OH)12(H2O)26	3.7	75.0943	69.3548	65.0558	61.847	59.4777	57.7639	56.5683
MIN	CEM07_	ettringite-Fe	Ca6Fe2(SO4)3(OH)12(H2O)26	3.7	48.0048	43.9444	41.1697	39.3564	38.2735	37.7527	37.6693
MIN	CEM07_	monosulfoaluminate	Ca4Al2(SO4)(OH)12(H2O)6	3.7	55.8269	52.1153	49.4167	47.4812	46.1303	45.2334	44.6932
MIN	CEM07_	monosulfate-Fe	Ca4Fe2(SO4)(OH)12(H2O)6	3.7	35.0223	33.1801	32.1722	31.7793	31.8463	32.2608	32.9403
MIN	CEM07_	stratlingite	Ca2Al2SiO2(OH)10(H2O)3	3.7	46.2673	42.5718	39.6278	37.2604	35.3435	33.7838	32.511
MIN	CEM07_	stratlingite-Fe	Ca2Fe2SiO2(OH)10(H2O)3	3.7	25.524	23.6926	22.4351	21.6068	21.1048	20.854	20.7989
MIN	CEM07_	hemicarboaluminate	Ca4Al2(CO3)1/2(OH)13(H2O)11/2	3.7	55.7936	51.9991	49.2357	47.2495	45.8586	44.9303	44.3655
MIN	CEM07_	Fe-hemicarbonate	Ca4Fe2(CO3)1/2(OH)13(H2O)11/2	3.7	35.0234	33.0954	32.0203	31.5746	31.5997	31.9813	32.6348
MIN	CEM07_	monocarboaluminate	Ca4Al2(CO3)(OH)12(H2O)5	3.7	58.3847	54.3403	51.3732	49.2189	47.688	46.6421	45.9778
MIN	CEM07_	Fe-monocarbonate	Ca4Fe2(CO3)(OH)12(H2O)5	3.7	37.7972	35.4946	34.0995	33.3767	33.1594	33.3268	33.7894
MIN	CEM07_	hydrotalciteOH	Mg4Al2(OH)14(H2O)3	3.7	83.5855	78.8975	75.3402	72.641	70.6039	69.0855	67.9783
MIN	CEM07_	hydrotalciteFe	Mg4Fe2(OH)14(H2O)3	3.7	62.8152	59.9937	58.1247	56.9659	56.345	56.1365	56.2475
MIN	CEM07_	CAH10	CaAl2(OH)8(H2O)6	3.7	34.3024	30.37	27.0848	24.3046	21.9256	19.8705	18.0804
MIN	CEM07_	hydrogarnetSi	Ca3Al2(SiO4)8/10(OH)88/10	3.7	56.3744	52.7416	50.0138	47.9712	46.4565	45.3542	44.5781
MIN	CEM07_	hydrotalciteC	Mg4Al2(OH)12CO3(H2O)3	3.7	78.1066	74.0115	70.9605	68.6991	67.0451	65.8649	65.0588
MIN	CEM07_	syngenite	K2Ca(SO4)2H2O	3.7	7.66209	7.19741	7.05698	7.1528	7.42288	7.82262	8.31937
MIN	CEM07_	Al(OH)3am	Al(OH)3	3.7	25.672	22.6342	20.0413	17.7993	15.8392	14.1089	12.5688
MIN	CEM07_	Fe(OH)3mic	Fe(OH)3	3.7	5.52647	4.59829	3.81075	3.13376	2.54527	2.02876	1.57158
MIN	CEM07_	Calcite	CaCO3	3.7	-2.2293	-1.84815	-1.4759	-1.11421	-0.763865	-0.425045	-0.0976338
MIN	CEM07_	Portlandite	Ca(OH)2	3.7	-24.9023	-22.808	-21.0487	-19.5514	-18.2629	-17.1432	-16.1622
MIN	CEM07_	Anhydrite	CaSO4	3.7	4.14963	4.35899	4.67052	5.05253	5.48311	5.94684	6.43269
MIN	CEM07_	Gypsum	CaSO4(H2O)2	3.7	4.6311	4.58123	4.65186	4.80893	5.02857	5.29374	5.59204
MIN	CEM07_	Hematite	Fe2O3	3.7	-3.28696	-1.12253	0.717895	2.30334	3.68442	4.89913	5.97653
MIN	CEM07_	Brucite	Mg(OH)2	3.7	-18.6818	-16.8368	-15.2948	-13.9893	-12.8718	-11.906	-11.0644
MIN	CEM07_	Thaumasite	(CaSiO3)2(CaSO4)2(CaCO3)2(H2O)30	3.7	52.7781	49.364	47.0721	45.618	44.7991	44.4681	44.5157