## MINERALS
ettringite-Al	Ca6Al2(SO4)3(OH)12(H2O)26
tricarboaluminate	Ca6Al2(CO3)3(OH)12(H2O)26
ettringite-Fe	Ca6Fe2(SO4)3(OH)12(H2O)26
Thaumasite	(CaSiO3)2(CaSO4)2(CaCO3)2(H2O)30
C3AH6	(CaO)3(Al2O3)(H2O)6
C3AS0.8H4.4	(CaO)3(Al2O3)(SiO2)8/10(H2O)44/10
C3FH6	(CaO)3(Fe2O3)(H2O)6
C4AH13	(CaO)4(Al2O3)(H2O)13
C2AH8	(CaO)2(Al2O3)(H2O)8
C4ASH12	(CaO)4(Al2O3)(SO3)(H2O)12	monosulphoaluminate
C4ACH11	(CaO)4(Al2O3)(CO2)(H2O)11	monocarboaluminate
C4AC0.5H12	(CaO)4(Al2O3)(CO2)1/2(H2O)12	hemicarboaluminate
C2ASH8	(CaO)2(Al2O3)(SiO2)(H2O)8	straetlingite
C4FH13	(CaO)4(Fe2O3)(H2O)13
C2FH8	(CaO)2(Fe2O3)(H2O)8
C4FSH12	(CaO)4(Fe2O3)(SO3)(H2O)12
C4FCH12	(CaO)4(Fe2O3)(CO2)(H2O)12
C4FC0.5H12	(CaO)4(Fe2O3)(CO2)1/2(H2O)12
C2FSH8	(CaO)2(Fe2O3)(SiO2)(H2O)8
CAH10	(CaO)(Al2O3)(H2O)10
M4AH10	(MgO)4(Al2O3)(H2O)10
M4ACH9	(MgO)4(Al2O3)(CO2)(H2O)9
M4FH10	(MgO)4(Fe2O3)(H2O)10
C1.67SH2.1(jen.)	(CaO)5/3(SiO2)(H2O)21/10
C0.83SH1.3(tob.)	(CaO)5/6(SiO2)(H2O)13/10
SiO2,am	SiO2
syngenite	K2Ca(SO4)2(H2O)6
Al(OH)3_am	Al(OH)3
Fe(OH)3_mic	Fe(OH)3
C3S	(CaO)3(SiO2)
C2S	(CaO)2(SiO2)
C3A	(CaO)3(Al2O3)
C4AF	(CaO)4(Al2O3)(Fe2O3)

Gyrolite	(CaO)2(SiO2)3(H2O)5/2
Xonotlite	(CaO)6(SiO2)6(H2O)
Tobermorite-14A	(CaO)5(SiO2)6(H2O)21/2
Tobermorite-11A	(CaO)5(SiO2)6(H2O)11/2
Foshagite	(CaO)4(SiO2)3(H2O)3/2
Jennite	(CaO)9(SiO2)6(H2O)11
Afwillite	(CaO)3(SiO2)2(H2O)3
Hillebrandite	(CaO)2(SiO2)(H2O)7/6
CSH16	(CaO)8/5(SiO2)(H2O)258/100
CSH12	(CaO)6/5(SiO2)(H2O)206/100
CSH08	(CaO)4/5(SiO2)(H2O)154/100
Truscottite	(CaO)7(SiO2)12(H2O)3
Okenite	(CaO)(SiO2)2(H2O)3
Okenite2	(CaO)(SiO2)2(H2O)3
C2SH,alpha	(CaO)2(SiO2)(H2O)
Jaffeite	(CaO)6(SiO2)2(H2O)3
Wollastonite	(CaO)(SiO2)
Portlandite	(CaO)(H2O)
Quartz-a	SiO2

VATERITE	CaCO3	CA(1)C(1)O(3)

## cemdata-07
	Version 07.3, released 28. September 2013					Cp= A0 + A1*T + A2*T**(-2) + A3*T**(-0.5)
				DfG°	DfH°	S°	V°	_	_	a0	a1	a2	a3
TYPE	NAME	SOURCE	SKIP	SCFORM	MODEL	PARAMETERS
MIN	ettringite-Al	CEMDAT07	-44.9	Ca6Al2(SO4)3(OH)12(H2O)26	THERIAK	ST	-15205940	-17535000	1900	70.7	_	C3	1939	0.789	0	0
MIN	ettringite-Fe	CEMDAT07	-44	Ca6Fe2(SO4)3(OH)12(H2O)26	THERIAK	ST	-14282360	-16600000	1937	71.7	_	C3	1922	0.855	2020000	0
MIN	tricarboaluminate	CEMDAT07	-46.5	Ca6Al2(CO3)3(OH)12(H2O)26	THERIAK	ST	-14565640	-16792000	1858	65	_	C3	2042	0.559	-7780000	0
MIN	Thaumasite	CEMDAT07	-49.4	(CaSiO3)2(CaSO4)2(CaCO3)2(H2O)30	THERIAK	ST	-15128460	-17373000	1883	66.3	_	C3	1860	0.703	-3940000	1600
MIN	C3AH6	CEMDAT07	-20.84	(CaO)3(Al2O3)(H2O)6	THERIAK	ST	-5010090	-5540000	419	15	_	C3	292	0.561	0	0
MIN	C3FH6	CEMDAT07	-25.16	(CaO)3(Fe2O3)(H2O)6	THERIAK	ST	-4116290	-4640000	439	15.5	_	C3	275	0.627	2020000	0
MIN	C3AS0.8H4.4	CEMDAT07	-29.87	(CaO)3(Al2O3)(SiO2)8/10(H2O)44/10	THERIAK	ST	-5368010	-5855000	369	14.3	_	C3	109	0.631	-1950000	2560
MIN	C2AH8	CEMDAT07	-13.56	(CaO)2(Al2O3)(H2O)8	THERIAK	ST	-4812760	-5433000	440	18.4	_	C3	392	0.714	0	-800
MIN	C2FH8	CEMDAT07	-17.6	(CaO)2(Fe2O3)(H2O)8	THERIAK	ST	-3917380	-4526000	476	19.4	_	C3	375	0.78	2020000	-800
MIN	C4AS_H12	CEMDAT07	-29.26	(CaO)4(Al2O3)(SO3)(H2O)12	THERIAK	ST	-7778500	-8750000	821	30.9	_	C3	594	1.168	0	0
MIN	C4FS_H12	CEMDAT07	-33.2	(CaO)4(Fe2O3)(SO3)(H2O)12	THERIAK	ST	-6882550	-7843000	858	32.2	_	C3	577	1.234	2020000	0
MIN	C4AC_H11	CEMDAT07	-31.47	(CaO)4(Al2O3)(CO2)(H2O)11	THERIAK	ST	-7337460	-8250000	657	26.2	_	C3	618	0.982	-2590000	0
MIN	C4AC_0.5H12	CEMDAT07	-29.13	(CaO)4(Al2O3)(CO2)1/2(H2O)12	THERIAK	ST	-7335970	-8270000	713	28.5	_	C3	664	1.014	-1300000	-800
MIN	C4AH13	CEMDAT07	-25.4	(CaO)4(Al2O3)(H2O)13	THERIAK	ST	-7326560	-8302000	700	27.4	_	C3	711	1.047	0	-1600
MIN	C4FH13	CEMDAT07	-29.4	(CaO)4(Fe2O3)(H2O)13	THERIAK	ST	-6430940	-7395000	737	28.6	_	C3	694	1.113	2020000	-1600
MIN	C4FC_H12	CEMDAT07	-35.5	(CaO)4(Fe2O3)(CO2)(H2O)12	THERIAK	ST	-6679200	-7637000	737	29	_	C3	612	1.157	-573000	0
MIN	C4FC_0.5H12	CEMDAT07	-33.1	(CaO)4(Fe2O3)(CO2)1/2(H2O)12	THERIAK	ST	-6440190	-7363000	749	29.6	_	C3	648	1.08	724000	-800
MIN	C2ASH8	CEMDAT07	-19.7	(CaO)2(Al2O3)(SiO2)(H2O)8	THERIAK	ST	-5705150	-6360000	546	21.6	_	C3	438	0.749	-1130000	-800
MIN	C2FSH8	CEMDAT07	-23.7	(CaO)2(Fe2O3)(SiO2)(H2O)8	THERIAK	ST	-4809530	-5453000	583	22.7	_	C3	422	0.815	891000	-800
MIN	CAH10	CEMDAT07	-7.5	(CaO)(Al2O3)(H2O)10	THERIAK	ST	-4622390	-5320000	501	19.4	_	C3	151	1.113	0	3200
MIN	M4AH10	CEMDAT07	-56.02	(MgO)4(Al2O3)(H2O)10	THERIAK	ST	-6394560	-7196000	549	22	_	C3	-364	4.21	3750000	629
MIN	M4A_C_H9	CEMDAT07	-51.14	(MgO)4(Al2O3)(CO2)(H2O)9	THERIAK	ST	-6580150	-7374000	551	22	_	C3	-382	4.24	4320000	629
MIN	M4FH10	CEMDAT07	-60	(MgO)4(Fe2O3)(H2O)10	THERIAK	ST	-5498840	-6289000	586	23.2	_	C3	-381	4.27	5780000	629
MIN	CSH_JENNNITE	CEMDAT07	-13.17	(CaO)5/3(SiO2)(H2O)21/10	THERIAK	ST	-2480810	-2723000	140	7.8	_	C3	210	0.12	-3070000	0
MIN	CSH_TOBER	CEMDAT07	-8	(CaO)5/6(SiO2)(H2O)13/10	THERIAK	ST	-1744360	-1916000	80	5.9	_	C3	85	0.16	0	0
MIN	SiO2,am	CEMDAT07	1.476	SiO2	THERIAK	ST	-848900	-903000	41	2.9	_	C3	47	0.034	-1130000	0
MIN	syngenite	CEMDAT07	-7.2	K2Ca(SO4)2(H2O)6	THERIAK	ST	-2884910	-3172000	326	12.8	_	C3	201	0.308	-1780000	0
MIN	Al(OH)3_am	CEMDAT07	0.24	Al(OH)3	THERIAK	ST	-1143210	-1281000	70	3.2	_	C3	36	0.191	0	0
MIN	Fe(OH)3_mic	CEMDAT07	-4.6	Fe(OH)3	THERIAK	ST	-711610	-844000	88	3.4	_	C3	28	0.052	0	0
MIN	C3S	CEMDAT07	_	(CaO)3(SiO2)	THERIAK	ST	-2784330	-2931000	169	7.3	_	C3	209	0.036	-4250000	0
MIN	C2S	CEMDAT07	_	(CaO)2(SiO2)	THERIAK	ST	-2193210	-2308000	128	5.2	_	C3	152	0.037	-3030000	0
MIN	C3A	CEMDAT07	_	(CaO)3(Al2O3)	THERIAK	ST	-3382350	-3561000	205	8.9	_	C3	261	0.019	-5060000	0
MIN	C4AF	CEMDAT07	_	(CaO)4(Al2O3)(Fe2O3)	THERIAK	ST	-4786500	-5080000	326	13	_	C3	374	0.073	0	0
MIN	Gypsum	LOTH2008	-4.58	CaSO4(H2O)2	THERIAK	ST	-1797760	-2023000	194	7.5	_	C3	91	0.318	0	0
MIN	Anhydrite	LOTH2008	-4.36	CaSO4	THERIAK	ST	-1322120	-1435000	107	4.6	_	C3	70	0.099	0	0
MIN	Calcite	LOTH2008	-8.48	CaCO3	THERIAK	ST	-1129180	-1207000	93	3.7	_	C3	105	0.022	-2590000	0
MIN	Brucite	LOTH2008	-11.16	Mg(OH)2	THERIAK	ST	-832230	-923000	63	2.5	_	C3	101	0.017	-2560000	0
MIN	portlandite	LOTH2008	-5.2	Ca(OH)2	THERIAK	ST	-897010	-985000	83	33	_	C3	187	-0.022	_	-1600

Comparison
MIN	Calcite	Zimmer-2016	_	CaCO3	THERIAK	ST	-1129600	-1207880	92.5	3.689
MIN	Calcite	LOTH2008	-8.48	CaCO3	THERIAK	ST	-1129180	-1207000	93	3.7	_	C3	105	0.022	-2590000	0

MIN	Brucite	Zimmer-2016	_	Mg(OH)2	THERIAK	ST	-834620	-925650	63.2	2.463
MIN	Brucite	LOTH2008	-11.16	Mg(OH)2	THERIAK	ST	-832230	-923000	63	2.5	_	C3	101	0.017	-2560000	0

## lothenbach
Lothenbach_2008_CCR_Thermodynamic modelling of the effect of temperature on the hydration and porosity of Portland cement.pdf
Cp= A0 + A1*T + A2*T**(-2) + A3*T**(-0.5)
					K1	K2	K3	K4
!	NAME	SOURCE	logK	_	_	ST	DG_J/mole	DH_J/mole	S_J/K/mole	V_J/bar	void	C3	a0	a1	a2	a3
TYPE	NAME	SOURCE	SKIP	SCFORM	MODEL	PARAMETERS

MIN	ettringite-Al	LOTH2008	-44.9	Ca6Al2(SO4)3(OH)12(H2O)26	THERIAK	ST	-15205940	-17535000	1900	70.7	0	C3	1939	0.789	0	0
MIN	tricarboaluminate	LOTH2008	-46.5	Ca6Al2(CO3)3(OH)12(H2O)26	THERIAK	ST	-14565640	-16792000	1858	65	0	C3	2042	0.559	-7780000	0
MIN	ettringite-Fe	LOTH2008	-44	Ca6Fe2(SO4)3(OH)12(H2O)26	THERIAK	ST	-14282360	-16600000	1937	71.7	0	C3	1922	0.855	2020000	0
MIN	C3AH6	LOTH2008	-20.84	(CaO)3(Al2O3)(H2O)6	THERIAK	ST	-5010090	-5540000	419	15	0	C3	292	0.561	0	0
MIN	C3AS0.8H4.4	LOTH2008	-29.87	(CaO)3(Al2O3)(SiO2)8/10(H2O)44/10	THERIAK	ST	-5368010	-5855000	369	14.3	0	C3	109	0.631	-1950000	2560
MIN	C3FH6	LOTH2008	-25.16	(CaO)3(Fe2O3)(H2O)6	THERIAK	ST	-4116290	-4640000	439	15.5	0	C3	275	0.627	2020000	0
MIN	C4AH13	LOTH2008	-25.4	(CaO)4(Al2O3)(H2O)13	THERIAK	ST	-7326560	-8302000	700	27.4	0	C3	711	1.047	-1600	0
MIN	C2AH8	LOTH2008	-13.56	(CaO)2(Al2O3)(H2O)8	THERIAK	ST	-4812760	-5433000	440	18.4	0	C3	392	0.714	-800	0
MIN	C4ASH12	LOTH2008	-29.26	(CaO)4(Al2O3)(SO3)(H2O)12	THERIAK	ST	-7778500	-8750000	821	30.9	0	C3	594	1.168	0	0
MIN	C4ACH11	LOTH2008	-31.47	(CaO)4(Al2O3)(CO2)(H2O)11	THERIAK	ST	-7337460	-8250000	657	26.2	0	C3	618	0.982	-2590000	0
MIN	C4AC0.5H12	LOTH2008	-29.13	(CaO)4(Al2O3)(CO2)1/2(H2O)12	THERIAK	ST	-7335970	-8270000	713	28.5	0	C3	664	1.014	-1300000	-800
MIN	C2ASH8	LOTH2008	-19.7	(CaO)2(Al2O3)(SiO2)(H2O)8	THERIAK	ST	-5705150	-6360000	546	21.6	0	C3	438	0.749	-1130000	-800
MIN	C4FH13	LOTH2008	-29.4	(CaO)4(Fe2O3)(H2O)13	THERIAK	ST	-6430940	-7395000	737	28.6	0	C3	694	1.113	2020000	-1600
MIN	C2FH8	LOTH2008	-17.6	(CaO)2(Fe2O3)(H2O)8	THERIAK	ST	-3917380	-4526000	476	19.4	0	C3	375	0.78	2020000	-800
MIN	C4FSH12	LOTH2008	-33.2	(CaO)4(Fe2O3)(SO3)(H2O)12	THERIAK	ST	-6882550	-7843000	858	32.2	0	C3	577	1.234	2020000	0
MIN	C4FCH12	LOTH2008	-35.5	(CaO)4(Fe2O3)(CO2)(H2O)12	THERIAK	ST	-6679200	-7637000	737	29	0	C3	612	1.157	-573000	0
MIN	C4FC0.5H12	LOTH2008	-33.1	(CaO)4(Fe2O3)(CO2)1/2(H2O)12	THERIAK	ST	-6440190	-7363000	749	29.6	0	C3	648	1.08	724000	-800
MIN	C2FSH8	LOTH2008	-23.7	(CaO)2(Fe2O3)(SiO2)(H2O)8	THERIAK	ST	-4809530	-5453000	583	22.7	0	C3	422	0.815	891000	-800
MIN	M4AH10	LOTH2008	-56.02	(MgO)4(Al2O3)(H2O)10	THERIAK	ST	-6394560	-7196000	549	22	0	C3	-364	4.21	3750000	629
MIN	M4AcH9	LOTH2008	-51.14	(MgO)4(Al2O3)(CO2)(H2O)9	THERIAK	ST	-6580150	-7374000	551	22	0	C3	-382	4.24	4320000	629
MIN	M4FH10	LOTH2008	-60	(MgO)4(Fe2O3)(H2O)10	THERIAK	ST	-5498840	-6289000	586	23.2	0	C3	-381	4.27	5780000	629
MIN	CSH_JEN	LOTH2008	-13.17	(CaO)5/3(SiO2)(H2O)21/10	THERIAK	ST	-2480810	-2723000	140	7.8	0	C3	210	0.12	-3070000	0
MIN	CSH_TOB	LOTH2008	-8	(CaO)5/6(SiO2)(H2O)13/10	THERIAK	ST	-1744360	-1916000	80	5.9	0	C3	85	0.16	0	0
MIN	portlandite	LOTH2008	-5.2	Ca(OH)2	THERIAK	ST	-897010	-985000	83	3.3	0	C3	187	-0.022	0	-1600
MIN	SiO2,am	LOTH2008	1.476	SiO2	THERIAK	ST	-848900	-903000	41	2.9	0	C3	47	0.034	1130000	0
MIN	H2O	LOTH2008	-14	H2O	THERIAK	ST	-237180	-286000	70	1.8	0	C3	75	0	0	0
MIN	Gypsum	LOTH2008	-4.58	CaSO4(H2O)2	THERIAK	ST	-1797760	-2023000	194	7.5	0	C3	91	0.318	0	0
MIN	Anhydrite	LOTH2008	-4.36	CaSO4	THERIAK	ST	-1322120	-1435000	107	4.6	0	C3	70	0.099	0	0
MIN	Calcite	LOTH2008	-8.48	CaCO3	THERIAK	ST	-1129180	-1207000	93	3.7	0	C3	105	0.022	-2590000	0
MIN	Brucite	LOTH2008	-11.16	Mg(OH)2	THERIAK	ST	-832230	-923000	63	2.5	0	C3	101	0.017	-2560000	0
MIN	Al(OH)3_am	LOTH2008	0.24	Al(OH)3	THERIAK	ST	-1143210	-1281000	70	3.2	0	C3	36	0.191	0	0
MIN	Al2O3	LOTH2008	1.64	Al2O3	THERIAK	ST	-1568260	-1662000	51	2.6	0	C3	115	0.012	-3510000	0
MIN	Fe(OH)3_mic	LOTH2008	-4.6	Fe(OH)3	THERIAK	ST	-711610	-844000	88	3.4	0	C3	28	0.052		0
MIN	Fe2O3	LOTH2008	-14.08	Fe2O3	THERIAK	ST	-739530	-821000	88	3	0	C3	98	0.078	-1490000	0
MIN	C3S	LOTH2008	-2784.33	(CaO)3(SiO2)	THERIAK	ST	-2931000	169000	209	7.3	0	C3	0.036	-4250000	0	0
MIN	C2S	LOTH2008	-2193.21	(CaO)2(SiO2)	THERIAK	ST	-2308000	128000	152	5.2	0	C3	0.037	-3030000	0	0
MIN	C3A	LOTH2008	-3382.35	(CaO)3(Al2O3)	THERIAK	ST	-3561000	205000	261	8.9	0	C3	0.019	-5060000	0	0
MIN	C4AF	LOTH2008	-4786.5	(CaO)4(Al2O3)(Fe2O3)	THERIAK	ST	-5080000	326000	374	13	0	C3	0.073	0	0	0

## WORK_logK
NAME		SCFORM	SOURCE	PARAMETERS
Afwillite		(CaO)3(SiO2)2(H2O)3	BLANC	-49.42		Afwillite	Ca3Si2O4(OH)6	CTDP	-65.99163	-60.53235	-55.91757	-51.96554	-48.54307		.NAM	.NAM	H2O	CAO	SIO2
						Cristobalite,alpha	SiO2	CTDP	3.45738	3.18738	2.95914	2.76368	2.59441		Gyrolite	Gyr	2.5	2	3
C–S–H0.8		(CaO)4/5(SiO2)(H2O)3/2	BLANC	-11.05					Xonotlite	Xon	1	6	6
C–S–H1.2		(CaO)6/5(SiO2)(H2O)2	BLANC	-19.3					Tobermorite-14A	Tob	10.5	5	6
C–S–H1.6		(CaO)8/5(SiO2)(H2O)13/10	BLANC	-28					Tobermorite-11A	Tob	10.5	5	6
Foshagite		(CaO)4(SiO2)3(H2O)3/2	BLANC	-65.96					Foshagite	Fos	1.5	4	3
Gyrolite		(CaO)2(SiO2)3(H2O)5/2	BLANC	-22.34		Gyrolite	(CaO)2(SiO2)3(H2O)5/2	CTDP	-25.58691	-23.66685	-22.04381	-20.65387	-19.45017		Jennite	Jen	11	9	6
Hillebrandite		(CaO)2(SiO2)(H2O)7/6	BLANC	-36.95					Afwillite	Afw	3	3	2
Jaffeite		(CaO)6(SiO2)2(H2O)3	BLANC	-114.06					Hillebrandite	Hil	1.17	2	1
Jennite		(CaO)9(SiO2)6(H2O)11	BLANC	-147.33					Truscottite	Tru	3	7	12
Okenite		(CaO)(SiO2)2(H2O)3	BLANC	-9.18		Okenite	CaSi2O4(OH)2(H2O)	CTDP	-11.59279	-10.88541	-10.28746	-9.77539	-9.33193		Okenite	Oke	3	1	2
						Portlandite	Ca(OH)2	CTDP	-24.87963	-22.8	-21.04207	-19.5366	-18.23286
						Quartz,alpha	SiO2	CTDP	4.07718	3.74629	3.46659	3.22706	3.01962
Tobermorite-11A		(CaO)5(SiO2)6(H2O)11/2	BLANC	-65.58		Tobermorite_11A	((Ca5Si6)2O23(OH)22)/2	CTDP	-72.89864	-67.1178	-62.23119	-58.04638	-54.42231
Tobermorite-14A		(CaO)5(SiO2)6(H2O)21/2	BLANC	-62.94		Tobermorite_14A	((Ca5Si6)2O13(OH)42)/2	CTDP	-70.19781	-65.31395	-61.18558	-57.65011	-54.58837
Truscottite		(CaO)7(SiO2)12(H2O)3	BLANC	-77.08		Tobermorite_9A	(CaO)5(SiO2)6(H2O)3	CTDP	-77.06929	-70.60354	-65.13799	-60.45737	-56.40393
						Wollastonite	CaSiO3	CTDP	-15.44191	-14.01735	-12.81315	-11.78189	-10.88881
Xonotlite		(CaO)6(SiO2)6(H2O)	BLANC	-91.34		Xonotlite	Ca6Si6O17(OH)2	CTDP	-102.48481	-93.36028	-85.64723	-79.04189	-73.32164

## blanc
SPECIES HSV.HKF					G	H	S	V_J/bar
TYPE	NAME	SOURCE	SKIP	SCFORM	MODEL	PARAMETERS

MIN	Portlandite	BLANC	_	(CaO)(H2O)	theriak	ST	-896887	-984553	83.39	3.3056	0	C1	89.26	0.03311	-1035000
MIN	Wollastonite	BLANC	_	(CaO)(SiO2)	theriak	ST	-1544837	-1630145	82.01	3.993	0	C1	111.46
MIN	Okenite	BLANC	_	(CaO)(SiO2)2(H2O)3	theriak	ST	-2881719	-3135700	206.75	9.477	0	C1	210.7
!MIN	Okenite2	BLANC	_	(CaO)(SiO2)2(H2O)3	theriak	ST	-2881719	-3139260	194.81	9.477	0	C1	210.07
MIN	Hillebrandite	BLANC	_	(CaO)2(SiO2)(H2O)7/6	theriak	ST	-2481381	-2662480	177.8	7.258	0	C1	177.46
MIN	Gyrolite	BLANC	_	(CaO)2(SiO2)3(H2O)5/2	theriak	ST	-4550063	-4917990	309.32	13.734	0	C1	325.94
MIN	Afwillite	BLANC	_	(CaO)3(SiO2)2(H2O)3	theriak	ST	-4469061	-4853820	289.7	12.953	0	C1	303.55
MIN	Foshagite	BLANC	_	(CaO)4(SiO2)3(H2O)3/2	theriak	ST	-5643832	-6032430	295.07	16.066	0	C1	309.38
MIN	CSH08	BLANC	_	(CaO)4/5(SiO2)(H2O)154/100	theriak	ST	-1769030	-1945130	107.85	5.929	0	C1	136.53
MIN	Tobermorite-11A	BLANC	_	(CaO)5(SiO2)6(H2O)11/2	theriak	ST	-9889345	-10680920	692.55	28.619	0	C1	764.91
MIN	Tobermorite-14A	BLANC	_	(CaO)5(SiO2)6(H2O)21/2	theriak	ST	-11090120	-12175150	874.57	35.13	0	C1	973.53
MIN	Jaffeite	BLANC	_	(CaO)6(SiO2)2(H2O)3	theriak	ST	-6469940	-6972770	326.19	17.438	0	C1	344.9
MIN	Xonotlite	BLANC	_	(CaO)6(SiO2)6(H2O)	theriak	ST	-9465120	-10022150	573.74	25.69	0	C1	628.64
MIN	CSH12	BLANC	_	(CaO)6/5(SiO2)(H2O)206/100	theriak	ST	-2161230	-2384340	129.14	7.195	0	C1	169.97
MIN	Truscottite	BLANC	_	(CaO)7(SiO2)12(H2O)3	theriak	ST	-15280400	-16854620	927.68	47.873	0	C1	1034.1
MIN	CSH16	BLANC	_	(CaO)8/5(SiO2)(H2O)258/100	theriak	ST	-2550860	-2819790	154.42	8.468	0	C1	191.28
MIN	Jennite	BLANC	_	(CaO)9(SiO2)6(H2O)11	theriak	ST	-13886772	-15189040	839.25	45.64	0	C1	933.21
MIN	Quartz-a	BLANC	_	SiO2	theriak	ST	-856281	-910700	41.44	2.269	0	C1	39.62	0.04478	-745000
!MIN	C2SH,alpha	BLANC	_	xxx	theriak	ST	-2449120	-2634920	122.38	7.112	0	C1	111.88

MIN	Gyrolite	BLANC	_	(CaO)2(SiO2)3(H2O)5/2	THERIAK	ST	-4550060	-4917990	309.32	137.34	0	C1	325.94
MIN	Xonotlite	BLANC	_	(CaO)6(SiO2)6(H2O)	THERIAK	ST	-9465120	-10022150	573.74	256.9	0	C1	628.64
MIN	Tobermorite-14A	BLANC	_	(CaO)5(SiO2)6(H2O)21/2	THERIAK	ST	-11090120	-12175150	874.57	351.3	0	C1	973.53
MIN	Tobermorite-11A	BLANC	_	(CaO)5(SiO2)6(H2O)11/2	THERIAK	ST	-9889250	-10680920	692.55	286.19	0	C1	764.91
MIN	Foshagite	BLANC	_	(CaO)4(SiO2)3(H2O)3/2	THERIAK	ST	-5643830	-6032430	295.07	160.66	0	C1	309.38
MIN	Jennite	BLANC	_	(CaO)9(SiO2)6(H2O)11	THERIAK	ST	-13886770	-15189040	839.25	456.4	0	C1	933.21
MIN	Afwillite	BLANC	_	(CaO)3(SiO2)2(H2O)3	THERIAK	ST	-4469060	-4853820	289.7	129.53	0	C1	303.55
MIN	Hillebrandite	BLANC	_	(CaO)2(SiO2)(H2O)7/6	THERIAK	ST	-2481950	-2662480	179.71	72.58	0	C1	177.46
!MIN	CSH16	BLANC	_	(CaO)8/5(SiO2)(H2O)258/100	THERIAK	ST	-2550860	-2819790	154.42	84.68	0	C1	190.1
MIN	CSH12	BLANC	_	(CaO)6/5(SiO2)(H2O)206/100	THERIAK	ST	-2161230	-2384340	129.14	71.95	0	C1	162.13
MIN	CSH08	BLANC	_	(CaO)4/5(SiO2)(H2O)154/100	THERIAK	ST	-1769030	-1945130	107.85	59.29	0	C1	138.38
MIN	Truscottite	BLANC	_	(CaO)7(SiO2)12(H2O)3	THERIAK	ST	-15280400	-16854620	927.68	478.73	0	C1	1034.1
MIN	Okenite	BLANC	_	(CaO)(SiO2)2(H2O)3	THERIAK	ST	-2881720	-3135700	208.52	94.77	0	C1	210.07
!MIN	C2SH,alpha	BLANC	_	xxx	THERIAK	ST	-2449120	-2634920	122.38	71.12	0	C1	111.88
MIN	Jaffeite	BLANC	_	(CaO)6(SiO2)2(H2O)3	THERIAK	ST	-6469940	-6972770	326.19	174.38	0	C1	344.9
MIN	PORTLANDITE	xxx	_	(CaO)(H2O)	THERIAK	ST	0	-986092	83.247	3.306	0	C1	186.7
MIN	QUARTZ-A	TWQDEC06	_	SiO2	THERIAK	ST	0	-910700	41.46	2.269	0	C1	80.01199	-240.276	-3546684		_

TYPE	NAME	SOURCE	SKIP	ECFORM	MODEL	PARAMETERS
MIN	TOBERMORITE-11A	TWQ_IFP	_	CA(50)SI(60)O(225)H(110)	THERIAK	ST	0	-106654421	4777.9	283.6	_	C1	14134.76	-110347	-151713600		0	C2	0	0	0	0	0
MIN	TOBERMORITE-14A	TWQ_IFP	_	CA(50)SI(60)O(275)H(210)	THERIAK	ST	0	-121806700	8081.4	351.3	_	C1	19451.26	-172508	-151713600		0	C2	0	0	0	0	0
MIN	GYROLITE	TWQ_IFP	_	CA(20)SI(30)O(105)H(50)	THERIAK	ST	0	-43017205	3093.175	274.7	_	C1	6499.58	-50884	-75856800		0	C2	0	0	0	0	0
MIN	CSH08	TWQ_IFP	_	CA(80)SI(100)O(434)H(308)	THERIAK	ST	0	-194513000	10785.8	592.9	_	C1	29984.52	-260618.08	-252856000		0	C2	0	0	0	0	0
MIN	CSH12	TWQ_IFP	_	CA(120)SI(100)O(526)H(412)	THERIAK	ST	0	-238434000	12914	719.5	_	C1	37929.48	-334717.12	-252856000		0	C2	0	0	0	0	0
MIN	CSH16	TWQ_IFP	_	CA(160)SI(100)O(618)H(516)	THERIAK	ST	0	-281979000	15442	846.8	_	C1	45874.44	-408816.16	-252856000		0	C2	0	0	0	0	0
MIN	QUARTZ-A	TWQ_IFP	_	SI(1)O(2)	THERIAK	ST	0	-910700	41.5	2.269	_	C1	81.145	-698.5	-181000		0	C2	0	0.01828	0.000005406	0	0
MIN	AM-SILICA	TWQ_IFP	_	SI(1)O(2)	THERIAK	ST	0	-911397.543	39.368	2.9	_	C1	47	0	-1130000		0	C2	0	0.034	0	0	0
MIN	PORTLANDITE	TWQ_IFP	_	CA(1)O(2)H(2)	THERIAK	ST	0	-986092	83.247	3.306	_	C1	186.7	-1600	0		0	C2	0	0	0	0	0
MIN	XONOTLITE	TWQ_IFP	_	CA(6)SI(6)O(19)H(2)	THERIAK	ST	0	-10097165.55	529.08	26.42	_	C1	995.386	-5676.5	15171360		0	C2	0	0	0	0	0
MIN	AFWILLITE	TWQ_IFP	_	CA(3)SI(2)O(10)H(6)	THERIAK	ST	0	-4882337.2	289.695	12.95	_	C1	675.737	-5443.71	-5057120		0	C2	0	0	0	0	0
MIN	TRUSCOTTITE	TWQ_IFP	_	CA(7)SI(12)O(34)H(6)	THERIAK	ST	0	-16929317.84	853.203	46.51	_	C1	1795.127	-11414.77	-30342720		0	C2	0	0	0	0	0
MIN	WOLLASTONITE	TWQ_IFP	_	CA(1)SI(1)O(3)	THERIAK	ST	0	-1634800	81.7	3.99	_	C1	200.78	-1826	-157900		0	C2	0	-0.02589	0.000007434	0	0

MIN	portlandite	LOTH2008	-5.2	_	THERIAK	ST	-897010	-985000	83	3.3	_	C3	187	-0.022	_
MIN	PORTLANDITE	xxx	_	(CaO)(H2O)	THERIAK	ST	0	-986092	83.247	3.306	0	C1	186.7
MIN	PORTLANDITE	TWQ_IFP	_	CA(1)O(2)H(2)	THERIAK	ST	0	-986092	83.247	3.306	_	C1	186.7	-1600	0		0	C2	0	0	0	0	0

## blanc_data
Crystalline CSH

	Okenite	CaSi2O4(OH)2.H2O					CaSi2O4(OH)2·H2O+2H++1H2O=Ca+++2H4SiO4
	Gyrolite	Ca2Si3O7(OH)2.2H2O					Ca2Si3O7(OH)·2H2O+4H++1.5H2O=2Ca+++3H4SiO4
	Tobermorite-11	Ca5Si6(OH)O16.5.5H2O					Ca5Si6(OH)O16.5·5H2O+10H++1.5H2O=5Ca+++6H4SiO4
	Tobermorite-14	Ca5Si6(OH)O16.5.10H2O					Ca5Si6(OH)O16.5·10H2O+10H+=5Ca+++3.5H2O+6H4SiO4
	Jennite	Ca9Si6O16(OH)10.6(H2O)					Ca9Si6O16(OH)10·6(H2O)+18H+=9Ca+++8H2O+6H4SiO4
	Xonotlite	Ca6Si6O17(OH)2					Ca6Si6O17(OH)2+12H++5H2O=6Ca+++6H4SiO4
	Foshagite	Ca4Si3O9(OH)2.0.5H2O					Ca4Si3O9(OH)2·0.5H2O+8H++0.5H2O=4Ca+++3H4SiO4
	Afwillite	Ca3Si2O6(OH)2.2H2O					Ca3Si2O6(OH)2·2H2O+6H+=3Ca+++2H2O+2H4SiO4
	Hillebrandite	Ca2SiO3(OH)2.0.17H2O					Ca2SiO3(OH)2·0.17H2O+4H+=2Ca+++1.17H2O+H4SiO4
	Truscottite	Ca7Si12O29(OH)4.H2O					Ca7Si12O29(OH)4·H2O+14H++14H2O=7Ca+++12H4SiO4
	C2SH,α	Ca2(HSiO4)(OH)					Ca2(HSiO4)(OH)+4H+=2Ca+++H2O+H4SiO4
	Jaffeite	Ca6(Si2O7)(OH)6					Ca6(Si2O7)(OH)6+12H+=6Ca+++5H2O+2H4SiO4

Nanocrystalline CSH

	C–S–H1.6	Ca1.6SiO3.6(OH)1.54.1.81H2O					Ca1.6SiO3.6(OH)1.54·1.81H2O+3.2H+=1.6Ca+++2.18H2O+H4SiO4
	C–S–H1.2	Ca1.2SiO3.2(OH)1.08.1.52H2O					Ca1.2SiO3.2(OH)1.08·1.52H2O+2.4H+=1.2Ca+++1.26H2O+H4SiO4
	C–S–H0.8	Ca0.8SiO2.8(OH)0.6.1.24H2O					Ca0.8SiO2.8(OH)0.6·1.24H2O+1.6H+=0.8Ca+++0.34H2O+H4SiO4

Other
	Portlandite	Ca(OH)2	Ca(OH)2+2H+=Ca+++2H2O

Mineral	LogK(298)	ΔfG0Pr,Tr	ΔfH0Pr,Tr	S0Pr,Tr	Cp(298)	V
		kJoule	kJoule	Joule	Joule	cm3
! Crystalline-CSH
Gyrolite	22.34	−4550.06	−4917.99	309.32	325.94	137.34
Xonotlite	91.34	−9465.12	−10022.15	573.74	628.64	256.9
Tobermorite-14A	62.94	−11090.12	−12175.15	874.57	973.53	351.3
Tobermorite-11A	65.58	−9889.25	−10680.92	692.55	764.91	286.19
Foshagite	65.96	−5643.83	−6032.43	295.07	309.38	160.66
Jennite	147.33	−13,886.77	−15,189.04	839.25	933.21	456.4
Afwillite	49.42	−4469.06	−4853.82	289.7	303.55	129.53
Hillebrandite	36.95	−2481.95	−2662.48	179.71	177.46	72.58

! Nanocrystalline-CSH
C–S–H1.6	28	−2550.86	−2819.79	154.42	190.1	84.68
C–S–H1.2	19.3	−2161.23	−2384.34	129.14	162.13	71.95
C–S–H0.8	11.05	−1769.03	−1945.13	107.85	138.38	59.29

! Crystalline-C–S–H-properties-estimated-in-this-work
Truscottite	77.08	−15280.40	−16854.62	927.68	1034.1	478.73
Okenite	9.18	−2881.72	−3135.70	208.52	210.07	94.77
C2SH,α	35.54	−2449.12	−2634.92	122.38	111.88	71.12
Jaffeite	114.06	−6469.94	−6972.77	326.19	344.9	174.38

## thr_twq_csh_min2
_0001	thr_twq_csh_min2_line					K1= T**0 K4= T**-0.5 K3= T**-2 K8= T**-3
_0002					H	S	V_J/bar			K1	K4	K3	K8
_0003	TYPE	NAME	ECFORM	SKIP	SOURCE	MODEL	PARAMETERS

_0046	MIN	A-QUARTZ	SI(1)O(2)	TWQDEC06	_	_	ST	0	-910700	41.5	2.269	_	C1	81.145	-698.5	-181000	0	_	C2	0	0.01828	0.000005406	0	_	V1	0	0	0	0	_
_0004	MIN	AFWILLITE	CA(3)SI(2)O(10)H(6)	331	TWQ_IFP	THERIAK	ST	0	-4882337.2	289.695	12.95	_	C1	675.737	-5443.71	-5057120	718819000	0	C2	0	0	0	0	0
_0050	MIN	AFWILLITE	CA(3)SI(2)O(10)H(6)	TWQDEC06	_	_	ST	0	-4882337.2	289.695	12.95	_	C1	675.737	-5443.71	-5057120	718819000	_	C2	0	0	0	0	_	V1	0	0	0	0	_
_0018	MIN	Afwillite	(CaO)3(SiO2)2(H2O)3	_	BLANC	theriak	ST	-4469061	-4853820	289.7	12.953	0	C1	303.55
_0081	MIN	Al(OH)3(am)	Al(OH)3	CEMDAT07	0.24	THERIAK	ST	-1143210	-1281000	70	3.2	_	C3	36	0.191	0	0	_
_0047	MIN	AM-SILICA	SI(1)O(2)	TWQDEC06	_	_	ST	0	-911397.543	39.368	2.9	_	C1	47	0	-1130000	0	_	C2	0	0.034	0	0	_	V1	0	0	0	0	_
_0088	MIN	Anhydrite	CaSO4	LOTH2008	-4.36	THERIAK	ST	-1322120	-1435000	107	4.6	_	C3	70	0.099	_	_	_
_0090	MIN	Brucite	Mg(OH)2	LOTH2008	-11.16	THERIAK	ST	-832230	-923000	63	2.5	_	C3	101	0.017	-2560000	_	_
_0078	MIN	C0.83SH1.3(tob.)	(CaO)5/6(SiO2)(H2O)13/10	CEMDAT07	-8	THERIAK	ST	-1744360	-1916000	80	5.9	_	C3	85	0.16	0	0	_
_0077	MIN	C1.67SH2.1(jen.)	(CaO)5/3(SiO2)(H2O)21/10	CEMDAT07	-13.17	THERIAK	ST	-2480810	-2723000	140	7.8	_	C3	210	0.12	-3070000	0	_
_0062	MIN	C2AH8	(CaO)2(Al2O3)(H2O)8	CEMDAT07	-13.56	THERIAK	ST	-4812760	-5433000	440	18.4	_	C3	392	0.714	0	-800	_
_0066	MIN	C2ASH8	(CaO)2(Al2O3)(SiO2)(H2O)8	CEMDAT07	-19.7	THERIAK	ST	-5705150	-6360000	546	21.6	_	C3	438	0.749	-1130000	-800	_
_0068	MIN	C2FH8	(CaO)2(Fe2O3)(H2O)8	CEMDAT07	-17.6	THERIAK	ST	-3917380	-4526000	476	19.4	_	C3	375	0.78	2020000	-800	_
_0072	MIN	C2FSH8	(CaO)2(Fe2O3)(SiO2)(H2O)8	CEMDAT07	-23.7	THERIAK	ST	-4809530	-5453000	583	22.7	_	C3	422	0.815	891000	-800	_
_0084	MIN	C2S	(CaO)2(SiO2)	CEMDAT07	_	THERIAK	ST	-2193210	-2308000	128	5.2	_	C3	152	0.037	-3030000	0	_
_0019	!MIN	C2SH,alpha	(CaO)2(SiO2)(H2O)	_	BLANC	theriak	ST	-2449120	-2634920	122.38	7.112	0	C1	111.88
_0085	MIN	C3A	(CaO)3(Al2O3)	CEMDAT07	_	THERIAK	ST	-3382350	-3561000	205	8.9	_	C3	261	0.019	-5060000	0	_
_0058	MIN	C3AH6	(CaO)3(Al2O3)(H2O)6	CEMDAT07	-20.84	THERIAK	ST	-5010090	-5540000	419	15	_	C3	292	0.561	0	0	_
_0059	MIN	C3AS0.8H4.4	(CaO)3(Al2O3)(SiO2)8/10(H2O)44/10	CEMDAT07	-29.87	THERIAK	ST	-5368010	-5855000	369	14.3	_	C3	109	0.631	-1950000	2560	_
_0060	MIN	C3FH6	(CaO)3(Fe2O3)(H2O)6	CEMDAT07	-25.16	THERIAK	ST	-4116290	-4640000	439	15.5	_	C3	275	0.627	2020000	0	_
_0083	MIN	C3S	(CaO)3(SiO2)	CEMDAT07	_	THERIAK	ST	-2784330	-2931000	169	7.3	_	C3	209	0.036	-4250000	0	_
_0065	MIN	C4AC0.5H12	(CaO)4(Al2O3)(CO2)1/2(H2O)12	CEMDAT07	-29.13	THERIAK	ST	-7335970	-8270000	713	28.5	_	C3	664	1.014	-1300000	-800	_
_0064	MIN	C4ACH11	(CaO)4(Al2O3)(CO2)(H2O)11	CEMDAT07	-31.47	THERIAK	ST	-7337460	-8250000	657	26.2	_	C3	618	0.982	-2590000	0	_
_0086	MIN	C4AF	(CaO)4(Al2O3)(Fe2O3)	CEMDAT07	_	THERIAK	ST	-4786500	-5080000	326	13	_	C3	374	0.073	0	0	_
_0061	MIN	C4AH13	(CaO)4(Al2O3)(H2O)13	CEMDAT07	-25.4	THERIAK	ST	-7326560	-8302000	700	27.4	_	C3	711	1.047	0	-1600	_
_0063	MIN	C4ASH12	(CaO)4(Al2O3)(SO3)(H2O)12	CEMDAT07	-29.26	THERIAK	ST	-7778500	-8750000	821	30.9	_	C3	594	1.168	0	0	_
_0071	MIN	C4FC0.5H12	(CaO)4(Fe2O3)(CO2)1/2(H2O)12	CEMDAT07	-33.1	THERIAK	ST	-6440190	-7363000	749	29.6	_	C3	648	1.08	724000	-800	_
_0070	MIN	C4FCH12	(CaO)4(Fe2O3)(CO2)(H2O)12	CEMDAT07	-35.5	THERIAK	ST	-6679200	-7637000	737	29	_	C3	612	1.157	-573000	0	_
_0067	MIN	C4FH13	(CaO)4(Fe2O3)(H2O)13	CEMDAT07	-29.4	THERIAK	ST	-6430940	-7395000	737	28.6	_	C3	694	1.113	2020000	-1600	_
_0069	MIN	C4FSH12	(CaO)4(Fe2O3)(SO3)(H2O)12	CEMDAT07	-33.2	THERIAK	ST	-6882550	-7843000	858	32.2	_	C3	577	1.234	2020000	0	_
_0073	MIN	CAH10	(CaO)(Al2O3)(H2O)10	CEMDAT07	-7.5	THERIAK	ST	-4622390	-5320000	501	19.4	_	C3	151	1.113	0	3200	_
_0089	MIN	Calcite	CaCO3	LOTH2008	-8.48	THERIAK	ST	-1129180	-1207000	93	3.7	_	C3	105	0.022	-2590000	_	_
_0006	MIN	CSH08	CA(80)SI(100)O(434)H(308)	13659	TWQ_IFP	THERIAK	ST	0	-194513000	10785.8	592.9	_	C1	29984.52	-260618.08	-252856000	42847972000	0	C2	0	0	0	0	0
_0020	MIN	CSH08	(CaO)4/5(SiO2)(H2O)154/100	_	BLANC	theriak	ST	-1769030	-1945130	107.85	5.929	0	C1	136.53
_0043	MIN	CSH08	CA(80)SI(100)O(434)H(308)	TWQDEC06	_	_	ST	0	-194513000	10785.8	592.9	_	C1	29984.52	-260618.08	-252856000	42847972000	_	C2	0	0	0	0	_	V1	0	0	0	0	_
_0007	MIN	CSH12	CA(120)SI(100)O(526)H(412)	17348	TWQ_IFP	THERIAK	ST	0	-238434000	12914	719.5	_	C1	37929.48	-334717.12	-252856000	43820908000	0	C2	0	0	0	0	0
_0021	MIN	CSH12	(CaO)6/5(SiO2)(H2O)206/100	_	BLANC	theriak	ST	-2161230	-2384340	129.14	7.195	0	C1	169.97
_0044	MIN	CSH12	CA(120)SI(100)O(526)H(412)	TWQDEC06	_	_	ST	0	-238434000	12914	719.5	_	C1	37929.48	-334717.12	-252856000	43820908000	_	C2	0	0	0	0	_	V1	0	0	0	0	_
_0008	MIN	CSH16	CA(160)SI(100)O(618)H(516)	21038	TWQ_IFP	THERIAK	ST	0	-281979000	15442	846.8	_	C1	45874.44	-408816.16	-252856000	44793844000	0	C2	0	0	0	0	0
_0022	MIN	CSH16	(CaO)8/5(SiO2)(H2O)258/100	_	BLANC	theriak	ST	-2550860	-2819790	154.42	8.468	0	C1	191.28
_0045	MIN	CSH16	CA(160)SI(100)O(618)H(516)	TWQDEC06	_	_	ST	0	-281979000	15442	846.8	_	C1	45874.44	-408816.16	-252856000	44793844000	_	C2	0	0	0	0	_	V1	0	0	0	0	_
_0054	MIN	ettringite-Al	Ca6Al2(SO4)3(OH)12(H2O)26	CEMDAT07	-44.9	THERIAK	ST	-15205940	-17535000	1900	70.7	_	C3	1939	0.789	0	0	_
_0056	MIN	ettringite-Fe	Ca6Fe2(SO4)3(OH)12(H2O)26	CEMDAT07	-44	THERIAK	ST	-14282360	-16600000	1937	71.7	_	C3	1922	0.855	2020000	0	_
_0082	MIN	Fe(OH)3(mic)	Fe(OH)3	CEMDAT07	-4.6	THERIAK	ST	-711610	-844000	88	3.4	_	C3	28	0.052	0	0	_
_0023	MIN	Foshagite	(CaO)4(SiO2)3(H2O)3/2	_	BLANC	theriak	ST	-5643832	-6032430	295.07	16.066	0	C1	309.38
_0087	MIN	Gypsum	CaSO4(H2O)2	LOTH2008	-4.58	THERIAK	ST	-1797760	-2023000	194	7.5	_	C3	91	0.318	_	_	_
_0009	MIN	GYROLITE	CA(20)SI(30)O(105)H(50)	3125	TWQ_IFP	THERIAK	ST	0	-43017205	3093.175	274.7	_	C1	6499.58	-50884	-75856800	11307050000	0	C2	0	0	0	0	0
_0042	MIN	GYROLITE	CA(20)SI(30)O(105)H(50)	TWQDEC06	_	_	ST	0	-43017205	3093.175	274.7	_	C1	6499.58	-50884	-75856800	11307050000	_	C2	0	0	0	0	_	V1	0	0	0	0	_
_0024	MIN	Gyrolite	(CaO)2(SiO2)3(H2O)5/2	_	BLANC	theriak	ST	-4550063	-4917990	309.32	13.734	0	C1	325.94
_0025	MIN	Hillebrandite	(CaO)2(SiO2)(H2O)7/6	_	BLANC	theriak	ST	-2481381	-2662480	177.8	7.258	0	C1	177.46
_0026	MIN	Jaffeite	(CaO)6(SiO2)2(H2O)3	_	BLANC	theriak	ST	-6469940	-6972770	326.19	17.438	0	C1	344.9
_0027	MIN	Jennite	(CaO)9(SiO2)6(H2O)11	_	BLANC	theriak	ST	-13886772	-15189040	839.25	45.64	0	C1	933.21
_0075	MIN	M4ACH9	(MgO)4(Al2O3)(CO2)(H2O)9	CEMDAT07	-51.14	THERIAK	ST	-6580150	-7374000	551	22	_	C3	-382	4.24	4320000	629	_
_0074	MIN	M4AH10	(MgO)4(Al2O3)(H2O)10	CEMDAT07	-56.02	THERIAK	ST	-6394560	-7196000	549	22	_	C3	-364	4.21	3750000	629	_
_0076	MIN	M4FH10	(MgO)4(Fe2O3)(H2O)10	CEMDAT07	-60	THERIAK	ST	-5498840	-6289000	586	23.2	_	C3	-381	4.27	5780000	629	_
_0038	TYPE	NAME	ECFORM	SOURCE	SKIP	MODEL	PARAMETERS
_0053	TYPE	NAME	SCFORM	SOURCE	SKIP	MODEL	PARAMETERS
_0028	MIN	Okenite	(CaO)(SiO2)2(H2O)3	_	BLANC	theriak	ST	-2881719	-3135700	206.75	9.477	0	C1	210.7
_0029	!MIN	Okenite2	(CaO)(SiO2)2(H2O)3	_	BLANC	theriak	ST	-2881719	-3139260	194.81	9.477	0	C1	210.07
_0010	MIN	PORTLANDITE	CA(1)O(2)H(2)	94	TWQ_IFP	THERIAK	ST	0	-986092	83.247	3.306	_	C1	186.7	-1600	0	0	0	C2	0	0	0	0	0
_0030	MIN	Portlandite	(CaO)(H2O)	_	BLANC	theriak	ST	-896887	-984553	83.39	3.3056	0	C1	89.26	-1035000
_0048	MIN	PORTLANDITE	CA(1)O(2)H(2)	TWQDEC06	_	_	ST	0	-986092	83.247	3.306	_	C1	186.7	-1600	0	0	_	C2	0	-0.02191	0	0	_	V1	0	0	0	0	_
_0091	MIN	Portlandite	Ca(OH)2	LOTH2008	-5.2	THERIAK	ST	-897010	-985000	83	33	_	C3	187	-0.022	_	-1600	_
_0011	MIN	QUARTZ-A	SI(1)O(2)	39	TWQ_IFP	THERIAK	ST	0	-910700	41.5	2.269	_	C1	81.145	-698.5	-181000	0	0	C2	0	0.01828	0.000005406	0	0
_0031	MIN	Quartz-a	SiO2	_	BLANC	theriak	ST	-856281	-910700	41.44	2.269	0	C1	39.62	-745000
_0005	MIN	SILICA-AM	SI(1)O(2)	34	TWQ_IFP	THERIAK	ST	0	-911397.543	39.368	2.9	_	C1	47	0	-1130000	0	0	C2	0	0.034	0	0	0
_0079	MIN	SiO2,am	SiO2	CEMDAT07	1.476	THERIAK	ST	-848900	-903000	41	2.9	_	C3	47	0.034	-1130000	0	_
_0080	MIN	syngenite	K2Ca(SO4)2(H2O)6	CEMDAT07	-7.2	THERIAK	ST	-2884910	-3172000	326	12.8	_	C3	201	0.308	-1780000	0	_
_0057	MIN	Thaumasite	(CaSiO3)2(CaSO4)2(CaCO3)2(H2O)30	CEMDAT07	-49.4	THERIAK	ST	-15128460	-17373000	1883	66.3	_	C3	1860	0.703	-3940000	1600	_
_0012	MIN	TOBERMORITE-11A	CA(50)SI(60)O(225)H(110)	6870	TWQ_IFP	THERIAK	ST	0	-106654421	4777.9	283.6	_	C1	14134.76	-110347	-151713600	22132310000	0	C2	0	0	0	0	0
_0032	MIN	Tobermorite-11A	(CaO)5(SiO2)6(H2O)11/2	_	BLANC	theriak	ST	-9889345	-10680920	692.55	28.619	0	C1	764.91
_0040	MIN	TOBERMORITE-11A	CA(50)SI(60)O(225)H(110)	TWQDEC06	_	_	ST	0	-106654421	4777.9	283.6	_	C1	14134.76	-110347	-151713600	22132310000	_	C2	0	0	0	0	_	V1	0	0	0	0	_
_0013	MIN	TOBERMORITE-14A	CA(50)SI(60)O(275)H(210)	8757	TWQ_IFP	THERIAK	ST	0	-121806700	8081.4	351.3	_	C1	19451.26	-172508	-151713600	26663710000	0	C2	0	0	0	0	0
_0033	MIN	Tobermorite-14A	(CaO)5(SiO2)6(H2O)21/2	_	BLANC	theriak	ST	-11090120	-12175150	874.57	35.13	0	C1	973.53
_0041	MIN	TOBERMORITE-14A	CA(50)SI(60)O(275)H(210)	TWQDEC06	_	_	ST	0	-121806700	8081.4	351.3	_	C1	19451.26	-172508	-151713600	26663710000	_	C2	0	0	0	0	_	V1	0	0	0	0	_
_0055	MIN	tricarboaluminate	Ca6Al2(CO3)3(OH)12(H2O)26	CEMDAT07	-46.5	THERIAK	ST	-14565640	-16792000	1858	65	_	C3	2042	0.559	-7780000	0	_
_0014	MIN	TRUSCOTTITE	CA(7)SI(12)O(34)H(6)	943	TWQ_IFP	THERIAK	ST	0	-16929317.84	853.203	46.51	_	C1	1795.127	-11414.77	-30342720	3981917000	0	C2	0	0	0	0	0
_0051	MIN	TRUSCOTTITE	CA(7)SI(12)O(34)H(6)	TWQDEC06	_	_	ST	0	-16929317.84	853.203	46.51	_	C1	1795.127	-11414.77	-30342720	3981917000	_	C2	0	0	0	0	_	V1	0	0	0	0	_
_0034	MIN	Truscottite	(CaO)7(SiO2)12(H2O)3	_	BLANC	theriak	ST	-15280400	-16854620	927.68	47.873	0	C1	1034.1
_0015	MIN	WOLLASTONITE	CA(1)SI(1)O(3)	93	TWQ_IFP	THERIAK	ST	0	-1634800	81.7	3.99	_	C1	200.78	-1826	-157900	0	0	C2	0	-0.02589	0.000007434	0	0
_0035	MIN	Wollastonite	(CaO)(SiO2)	_	BLANC	theriak	ST	-1544837	-1630145	82.01	3.993	0	C1	111.46
_0016	MIN	XONOTLITE	CA(6)SI(6)O(19)H(2)	902	TWQ_IFP	THERIAK	ST	0	-10097165.55	529.08	26.42	_	C1	995.386	-5676.5	15171360	1711912000	0	C2	0	0	0	0	0
_0049	MIN	XONOTLITE	CA(6)SI(6)O(19)H(2)	TWQDEC06	_	_	ST	0	-10097165.55	529.08	26.42	_	C1	995.386	-5676.5	15171360	1711912000	_	C2	0	0	0	0	_	V1	0	0	0	0	_
_0036	MIN	Xonotlite	(CaO)6(SiO2)6(H2O)	_	BLANC	theriak	ST	-9465120	-10022150	573.74	25.69	0	C1	628.64
_0017
_0037
_0039
_0052

## ifp-csh
TYPE	NAME	SCFORM	SKIP	SOURCE	MODEL	PARAMETERS

MIN	AFWILLITE	CA(3)SI(2)O(10)H(6)	Afw	CSH-IFP	THERIAK	ST	-4469061	-4882337.2	289.695	12.953	_	C1	675.737	-5443.71	-5057120	718819000	0	V1	0	0	0	0	0
MIN	CSHI	CA(3)SI(3)O(13)H(8)	Cs1	CSH-IFP	THERIAK	ST	-2550900	-6171019.73	240.403	17.7	_	C1	869.635	-2789.52	-7585680	1173154000	0	V1	0	0	0	0	0
MIN	CSHII	CA(5)SI(3)O(17)H(12)	Cs2	CSH-IFP	THERIAK	ST	-1769000	-8149980.632	419.995	23.4	_	C1	1203.298	-4148.54	-7585680	1167424000	0	C2	0	0	0	0.	0	V1	0	0	0	0	0
MIN	GYROLITE	CA(4)SI(6)O(17)H(2)	Gy	CSH-IFP	THERIAK	ST	-4550063	-8603441.667	618.634	27.468	_	C1	874.596	-5203.92	-15171360	1898898000	0	V1	0	0	0	0	0
MIN	TOBERMORITE	CA(5)SI(6)O(22)H(10)	Tobe	CSH-IFP	THERIAK	ST	-9949593	-10665442.103	477.79	28.269	0	C1	463	0	0	0.	0	C2	0	0.791	0	0.	0	V1	0	0	0	0	0
MIN	TRUSCOTTITE	CA(7)SI(12)O(34)H(6)	Trus	CSH-IFP	THERIAK	ST	-9949593	-16929317.837	853.203	46.566	_	C1	1776.414	-10929.69	-30342720	3896580000	0	V1	0	0	0	0	0
MIN	XONOTLITE	CA(6)SI(6)O(19)H(2)	Xon	CSH-IFP	THERIAK	ST	0	-10097165.548	529.08	26.411	_	C1	553.6	0	-7680000	0	0	C2	0	0.273	0	0.	0	V1	2.83639	0	0	0	0

MIN	VATERITE	CA(1)C(1)O(3)	Va	CSH-IFP	THERIAK	ST	-1125500	-1218139.081	95.095	3.76	_	C1	0	0	0	0	0	V1	0	0	0	0	0
MIN	GYPSUM	CA(1)S(1)O(6)H(4)	Gyp	CSH-IFP	THERIAK	ST	-1797000	-2023122.75	193.965	7.48	_	C1	91	0	0	0	0	C2	0	0.3	0	0.	0	V1	0	0	0	0	0
MIN	BASSANITE	CA(1)S(1)O(4.5)H(1)	Ba	CSH-IFP	THERIAK	ST	-1437800	-1589391.44	130.491	10.61	_	C1	119.5	0	0	0	0	V1	0	0	0	0	0
MIN	ARAGONITE	CA(1)C(1)O(3)	Ar	CSH-IFP	THERIAK	ST	-1127400	-1207527.767	86.811	3.42	_	C1	81.53	0	-1141000	0	0	C2	0	0.04567	0	0.	0	V1	0	0	0	0	0
MIN	ANHYDRITE	CA(1)S(1)O(4)	Anh	CSH-IFP	THERIAK	ST	-1321800	-1434400	107.4	4.6	_	C1	372.8	-4330.8	1695000	0	0	C2	0	0.1	0	0.	0	V1	0	0	0	0	0
MIN	PORTLANDITE	CA(1)O(2)H(2)	Po	CSH-IFP	THERIAK	ST	-898000	-986092.584	83.247	3.3	_	C1	186.7	-1600	0	0	0	C2	0	-0.02191	0	0.	0	V1	0	0	0	0	0
MIN	LIME	CA(1)O(1)	Li	CSH-IFP	THERIAK	ST	-898000	-635100	38.1	1.676	_	C1	51.85	0	-934000	0	0	C2	0	0.00244	0	0.	0	V1	0	0	0	0	0
MIN	SILICA	SI(1)O(2)	Si	CSH-IFP	THERIAK	ST	-849300	-911397.543	39.368	2.9	_	C1	34.51	0	1909000	0000000000.	0	C2	0	0.01309	0	0.	0	V1	0	0	0	0	0
MIN	WOLLASTONITE	CA(1)SI(1)O(3)	Wo	CSH-IFP	THERIAK	ST	-1546123	-1631500	81.81	3.983	_	C1	149.07266	-690.295	-3659348	484349440	0	V1	2.81800151	0	-0.12449159	0.00031132	0
MIN	PSEUDOWOLLASTONITE	CA(1)SI(1)O(3)	pWo	CSH-IFP	THERIAK	ST	-1542618	-1627427.11	85.2788	4.016	1	C1	141.15611	-417.232	-5857595	940734976	0	V1	2.81800151	0	-0.12449159	0.00031132	0

MIN	AFWILLITE	CA(3)SI(2)O(10)H(6)	_	TWQDEC06	THERIAK	ST	0	-4882337.2	289.695	12.95	_	C1	675.737	-5443.71	-5057120	718819000	_	C2	0	0	0	0	_	V1	0	0	0	0	_
MIN	CSH08	CA(80)SI(100)O(434)H(308)	_	TWQDEC06	THERIAK	ST	0	-194513000	10785.8	592.9	_	C1	29984.52	-260618.08	-252856000	42847972000	_	C2	0	0	0	0	_	V1	0	0	0	0	_
MIN	CSH12	CA(120)SI(100)O(526)H(412)	_	TWQDEC06	THERIAK	ST	0	-238434000	12914	719.5	_	C1	37929.48	-334717.12	-252856000	43820908000	_	C2	0	0	0	0	_	V1	0	0	0	0	_
MIN	CSH16	CA(160)SI(100)O(618)H(516)	_	TWQDEC06	THERIAK	ST	0	-281979000	15442	846.8	_	C1	45874.44	-408816.16	-252856000	44793844000	_	C2	0	0	0	0	_	V1	0	0	0	0	_
MIN	GYROLITE	CA(20)SI(30)O(105)H(50)	_	TWQDEC06	THERIAK	ST	0	-43017205	3093.175	274.7	_	C1	6499.58	-50884	-75856800	11307050000	_	C2	0	0	0	0	_	V1	0	0	0	0	_
MIN	TOBERMORITE-11A	CA(50)SI(60)O(225)H(110)	_	TWQDEC06	THERIAK	ST	0	-106654421	4777.9	283.6	_	C1	14134.76	-110347	-151713600	22132310000	_	C2	0	0	0	0	_	V1	0	0	0	0	_
MIN	TOBERMORITE-14A	CA(50)SI(60)O(275)H(210)	_	TWQDEC06	THERIAK	ST	0	-121806700	8081.4	351.3	_	C1	19451.26	-172508	-151713600	26663710000	_	C2	0	0	0	0	_	V1	0	0	0	0	_
MIN	TRUSCOTTITE	CA(7)SI(12)O(34)H(6)	_	TWQDEC06	THERIAK	ST	0	-16929317.84	853.203	46.51	_	C1	1795.127	-11414.77	-30342720	3981917000	_	C2	0	0	0	0	_	V1	0	0	0	0	_
MIN	XONOTLITE	CA(6)SI(6)O(19)H(2)	_	TWQDEC06	THERIAK	ST	0	-10097165.55	529.08	26.42	_	C1	995.386	-5676.5	15171360	1711912000	_	C2	0	0	0	0	_	V1	0	0	0	0	_

MIN	QUARTZ-A	SI(1)O(2)	_	TWQDEC06	THERIAK	ST	0	-910700	41.5	2.269	_	C1	81.145	-698.5	-181000	0	_	C2	0	0.01828	0.000005406	0	_	V1	0	0	0	0	_
MIN	SILICA-AMORF	SI(1)O(2)	_	TWQDEC06	THERIAK	ST	0	-911397.543	39.368	2.9	_	C1	47	0	-1130000	0	_	C2	0	0.034	0	0	_	V1	0	0	0	0	_
MIN	PORTLANDITE	CA(1)O(2)H(2)	_	TWQDEC06	THERIAK	ST	0	-986092	83.247	3.306	_	C1	186.7	-1600	0	0	_	C2	0	-0.02191	0	0	_	V1	0	0	0	0	_

## ifp-other
MIN	AKERMANITE	MG(1)CA(2)SI(2)O(7)	Ak	CSH-IFP	_	ST	-3667112	-3860441.19	212	9.252	1	C1	387.06396	-2938.769	0	-40790480	0	V1	2.50112887	0.00067224	-0.07851406	0	0	T1	358	298.15	0	0	452
MIN	ANTIGORITE	MG(48)SI(34)O(99)H(62)O(48)	Atg	CSH-IFP	_	ST	-66151354	-71364156.29	3602.9958	174.246	1	C1	7394.51172	0	-548363008	87284121600	0	V1	2.49647051	0.00039444	-0.19777757	0.00049442	0
MIN	BADDELYITE	ZR(1)O(2)	Bd	CSH-IFP	_	ST	0	-1100560	50.38	2.115	3	C1	89.49913	-374.135	-1602304	161287724	0	T1	1478	298.15	0	0	330
MIN	BRUCITE	MG(1)O(2)H(2)	Br	CSH-IFP	_	ST	-834549	-925936.6	63.0642	2.468	1	C1	136.83899	-537.13	-4361949	552694528	0	V1	3.28538493	0.0001094	-0.20228525	0.00067261	0
MIN	CHRYSOTILE	MG(3)SI(2)O(9)H(4)	Chr	CSH-IFP	_	ST	-4039429	-4363356.18	220.1345	10.72	1	C1	610.02197	-5581.152	-1857300	195472000	0	V1	2.71512687	0.00067351	-0.18102799	0.00045243	0
MIN	DIASPORE	AL(1)O(2)H(1)	Dsp	CSH-IFP	_	ST	-920021	-999377.89	35.3082	1.776	1	C1	143.23953	-1540.409	-323098	64632256	0	V1	2.97180367	0	-0.05992916	0	0
MIN	GEHLENITE	AL(2)CA(2)SI(1)O(7)	Ge	CSH-IFP	_	ST	-3775355	-3988157.8	198.6	9.033	1	C1	373.0874	-2276.755	-4778466	477911808	0	V1	2.49260884	0.00005664	-0.09964904	0.00024878	0	D1	-221.74	0	17291280	0	0	D2	0.3695	-0.00015	698.15	1600	0
MIN	HEMATITE	FE(2)O(3)	Hm	CSH-IFP	_	ST	-743715	-825627.39	87.4371	3.027	1	C1	146.8584	0	-5576782	525627904	0	V1	3.8309517	0.0000165	-0.047894	0.0000304	0	T1	955.65	298.15	-0.07403236	0.00027921	1287.92
MIN	KALSILITE	K(1)AL(1)SI(1)O(4)	Kls	CSH-IFP	_	ST	0	-2111813.55	133.9653	5.989	3	C1	186.00261	0	-13106745	2138928128	0	V1	2.34867257	0.00140257	-0.15670396	0	0	T1	800.15	298.15	-0.07096454	0.00021682	1154
MIN	KAOLINITE	AL(2)SI(2)O(9)H(4)	Kln	CSH-IFP	_	ST	-3797448	-4120327.22	203.7	9.952	2	C1	523.23291	-4426.668	-2244259	92308768	0	V1	3.2	0	-0.12	0	0
MIN	LAWSONITE	CA(1)AL(2)SI(2)O(10)H(4)	Lw	CSH-IFP	_	ST	-4508229	-4865665.95	229.1759	10.144	1	C1	728.6731	-8248.055	0	850556416	0	V1	2.62833695	0	-0.07688091	0.00019223	0
MIN	LEUCITE-A	K(1)AL(1)SI(2)O(6)	aLc	CSH-IFP	_	ST	0	-3021141.6	199.2	8.839	3	C1	271.13965	-944.133	-7857238	959202560	0	V1	1.8780405	0.0104763	-0.17999774	0.00045028	0	T1	955.15	298.15	-0.09730853	0.0003373	0
MIN	LEUCITE-B	K(1)AL(1)SI(2)O(6)	bLc	CSH-IFP	_	ST	0	-3012026.03	210.7042	9.263	3	C1	271.13965	-944.133	-7857238	959202560	0	V1	1.25167877	0	-0.15568254	0.00012739	0
MIN	LIME	CA(1)O(1)	Lm	CSH-IFP	_	ST	-603418	-635090	37.75	1.676	2	C1	58.79117	-133.904	-1147146	102978784	0	V1	3.46103555	0.00067406	-0.10217132	0.0002565	0
MIN	MAGNETITE	FE(3)O(4)	Mt	CSH-IFP	_	ST	-1014343	-1117402.53	146.1142	4.452	1	C1	207.93083	0	-7243337	664356352	0	V1	3.0291036	0.0013847	-0.0581703	0.0001751	0	T1	848.15	298.15	-0.19502452	0.00061037	1565.57
MIN	MEIONITE	CA(4)AL(6)SI(6)O(27)C(1)	Me	CSH-IFP	_	ST	-13102086	-13849722.94	730	34.036	2	C1	1511.34497	-13243.328	0	-751613952	0	V1	0.934	0	-0.11102715	0	0
MIN	MERWINITE	CA(3)MG(1)SI(2)O(8)	Mw	CSH-IFP	_	ST	-4311116	-4537497.44	251.7767	9.847	1	C1	453.61963	-3250.015	0	-344227072	0	V1	2.93755865	0.00087235	-0.05505433	0.00013811	0
MIN	MONTICELLITE	CA(1)MG(1)SI(1)O(4)	Mo	CSH-IFP	_	ST	-2135224	-2250027.48	108.3	5.148	1	C1	226.34225	-1542.741	-1179709	-23285888	0	V1	2.78631922	0.00076339	-0.09036547	0.0002	0
MIN	NEPHELINE	NA(1)AL(1)SI(1)O(4)	Ne	CSH-IFP	_	ST	0	-2087975.81	124.2	5.422	3	C1	205.2419	-759.898	-10838267	2081817344	0	V1	3.15522	0.002	-0.2220572	0.0006	0	T1	467.15	298.15	-1.02784061	0.00339448	241.84	T3	1180.15	298.15	0	0	2393
MIN	PERICLASE	MG(1)O(1)	Pe	CSH-IFP	_	ST	-569164	-601500	26.9514	1.125	1	C1	61.10965	-296.199	-621154	5844612	0	V1	3.74774182	0.00003556	-0.06223329	0.00015114	0
MIN	PREHNITE	CA(2)AL(2)SI(3)O(12)H(2)	Prh	CSH-IFP	_	ST	-5817852	-6198606.33	288.6335	14.016	3	C1	716.05176	-6404.609	-2182456	268502784	0	V1	0.14684075	0.01128353	-0.14269406	0	0
MIN	PYROPHYLLITE	AL(2)SI(4)O(12)H(2)	Prl	CSH-IFP	_	ST	-5264450	-5640780.66	239.4	12.76	1	C1	665.93066	-5897.422	-4979913	661808896	0	V1	1.26374216	0.00381661	-0.13544906	0	0
MIN	RUTILE	TI(1)O(2)	Rt	CSH-IFP	_	ST	-891336	-944750	50.46	1.882	1	C1	77.83762	0	-3367841	402940672	0	V1	2.57156217	0.00015409	-0.04542508	0.00005845	0
MIN	SPHENE	CA(1)TI(1)SI(1)O(5)	Sph	CSH-IFP	_	ST	-2454203	-2596652.15	129.29	5.565	1	C1	234.62025	-1040.294	-5118324	591460608	0	V1	2.52	0	-0.059	0	0
MIN	TALC	MG(3)SI(4)O(12)H(2)	Tc	CSH-IFP	_	ST	-5520258	-5897386.72	261.2405	13.61	1	C1	664.10522	-5187.172	-2147218	-327371776	0	V1	2.94468112	0	-0.16988979	0.0005665	0
MIN	ZIRCON	ZR(1)O(4)SI(1)	Zc	CSH-IFP	_	ST	0	-2031900	84.03	3.926	3	C1	166.70241	-434.32	-7348579	1040502569	0
MIN	PEROVSKITE	CA(1)TI(1)O(3)	Pvk	CSH-IFP	_	ST	-1575256	-1660630	93.64	3.363	_	C3	12.496	0.045156	-6301800	_	_	V1	2.72476341	0.00029968	-0.05839748	0.00012303	0
MIN	HEULANDITE	CA(1)AL(2)SI(7)H(12)O(24)	Heu	CSH-IFP	_	ST	0	-10565396.8	734.372937	31.8025	_	C1	1355.954	-9155.55	-22391220	3124286000	_	V1	2.675699696	-0.000266016	-0.079773389	0.000344341	_
MIN	LAUMONTITE	CA(1)AL(2)SI(4)O(16)H(8)	Lmt	CSH-IFP	_	ST	-6709847	-7261180.5	463.333333	20.37	_	C1	917.377	-6131.5	-14805540	2022583000	_	V1	2.610028122	-0.000203757	-0.067858953	0.000260199	_
MIN	STILBITE	CA(1)AL(2)SI(7)H(14)O(25)	Stb	CSH-IFP	_	ST	0	-10889880.2	718.666667	32.8674	_	C1	1443.571	-9913.69	-22391220	3129577000	_	V1	2.827265455	-0.000321747	-0.069550624	0.000314168	_
MIN	WAIRAKITE	CA(1)AL(2)SI(4)H(4)O(14)	Wa	CSH-IFP	_	ST	-6218243	-6661077.15	377.777042	19.0464	_	C1	742.143	-4615.22	-14805540	2012001000	_	V1	1.96914933	0	-0.0989719	0.000343917	_
MIN	PUMPELLYITE2	CA(4)AL(5)MG(1)SI(6)O(28)H(7)	Pmp2	CSH-IFP	_	ST	-13444859	-14380034.8	614.757965	29.55	_	C1	1720.8	-14620.3	-5998700	0	0	C2	0	-0.024928	0	0	0	V1	2.978003384	0	-0.060913706	0	_
MIN	QUARTZ-A	SI(1)O(2)	aQz	CSH-IFP	_	ST	-856227	-910699.95	41.46	2.269	1	C1	80.01199	-240.276	-3546684	491568384	0	V1	2.38945698	0	-0.24339298	0.00101375	0	T1	848	373	-0.09186959	0.00024607	0	T2	0.023743	0	0	0	0
MIN	QUARTZ-B	SI(1)O(2)	bQz	CSH-IFP	_	ST	-856227	-908626.77	44.2068	2.37	1	C1	80.01199	-240.276	-3546684	491568384	0	V1	0	0	-0.12382672	0.00070871	0
MIN	COESITE	SI(1)O(2)	Cs	CSH-IFP	_	ST	0	-907604.1	39.4244	2.064	1	C1	94.90714	-767.338	-527867	26270730	0	V1	0.73963178	0.00043605	-0.10368217	0.0003	0
MIN	CORUNDUM	AL(2)O(3)	Co	CSH-IFP	_	ST	-1580958	-1675699.95	50.82	2.558	1	C1	155.01888	-828.387	-3861363	409083648	0	V1	2.1341503	0.0004718	-0.0385219	0.0000375	0
MIN	CRISTOBALITE-ALPHA	SI(1)O(2)	aCr	CSH-IFP	_	ST	-853448	-907753.35	43.3943	2.587	1	C1	83.5136	-374.693	-2455360	280072192	0	V1	2.08240619	0	-0.25145068	0	0	T1	535.15	298.15	-0.14216187	0.00044142	0	T2	0.048	0	0	0	0
MIN	CRISTOBALITE-BETA	SI(1)O(2)	bCr	CSH-IFP	_	ST	-853448	-906377.23	46.0288	2.73	1	C1	83.5136	-374.693	-2455360	280072192	0	V1	0.3189208	0	-0.10997269	0.00055353	0
MIN	TRIDYMITE-LOW	SI(1)O(2)	lTr	CSH-IFP	_	ST	-854407	-907749.56	43.7702	2.675	1	C1	75.37267	0	-5958095	958246144	0	V1	1.93394983	0	-0.25084238	0	0	T1	390.15	298.15	0.4267049	-0.00144575	130.54
MIN	TRIDYMITE-HIGH	SI(1)O(2)	hTr	CSH-IFP	_	ST	-854407	-907045.12	45.5237	2.737	1	C1	75.37267	0	-5958095	958246144	0	V1	0.48286524	0	-0.07396833	0.00037354	0
MIN	ANDALUSITE	AL(2)SI(1)O(5)	And	CSH-IFP	_	ST	-2440136	-2589972.17	91.4337	5.147	1	C1	236.47818	-1102.941	-7526810	936442368	0	V1	2.34426462	0.00007189	-0.07700408	0.00019235	0
MIN	KYANITE	AL(2)SI(1)O(5)	Ky	CSH-IFP	_	ST	-2441634	-2594220.46	82.43	4.412	1	C1	262.68478	-2001.407	-1999740	-63181880	0	V1	2.39725295	0	-0.06459655	0	0
MIN	SILLIMANITE	AL(2)SI(1)O(5)	Si	CSH-IFP	_	ST	-2437847	-2586090.58	95.93	4.983	1	C1	256.73158	-1887.225	-2977353	250959080	0	V1	1.34307044	0	-0.07525587	0	0
MIN	FAYALITE	FE(2)SI(1)O(4)	Fa	CSH-IFP	_	ST	-1380699	-1479360.11	150.93	4.63	1	C1	248.92812	-1923.855	0	-139104096	0	V1	2.65457019	0.00079482	-0.073	0	0
MIN	FORSTERITE	MG(2)SI(1)O(4)	Fo	CSH-IFP	_	ST	-2057238	-2174419.92	94.01	4.366	1	C1	238.64137	-2001.261	0	-116243280	0	V1	2.94636649	0.00088633	-0.07913336	0.00013513	0
MIN	TEPHROITE	MN(2)SI(1)O(4)	Teph	CSH-IFP	_	ST	0	-1538156.32	400.25007	4.861	_	C1	222.4665	-1280.89	-2765238	334119400	_
MIN	HERCYNITE	FE(1)AL(2)O(4)	Hc	CSH-IFP	_	ST	0	-1949310.55	119.901744	4.08	_	C1	251.7674	-2044.441	-1348330	131500400	0	V1	1.58188633	0.00096276	-0.05922832	0.00014699	0
MIN	SPINEL	MG(1)AL(2)O(4)	Sp	CSH-IFP	_	ST	-2178401	-2300312.74	84.5346	3.977	2	C1	235.89993	-1766.578	-1710415	40616928	0	V1	2.16913776	0.00050528	-0.04894168	0	0
MIN	ILMENITE	FE(1)TI(1)O(3)	Ilm	CSH-IFP	_	ST	0	-1232448	108.6275	3.17	1	C1	149.9995	-441.622	-3323694	348151040	0	V1	2.72476341	0.00029968	-0.05839748	0.00012303	0
MIN	GEIKELITE	MG(1)TI(1)O(3)	Gk	CSH-IFP	_	ST	0	-1570700	74.56	3.086	3	C1	131.1591	-18.045	-4728271	455266700	0	V1	2.72476341	0.00029968	-0.05839748	0.00012303	0
MIN	GROSSULAR	CA(3)AL(2)SI(3)O(12)	Gr	CSH-IFP	_	ST	-6270465	-6632859.38	255.15	12.538	1	C1	573.43042	-2039.405	-18887168	2319311872	0	V1	1.89942017	0.00079756	-0.06539136	0.0001635	0
MIN	PYROPE	MG(3)AL(2)SI(3)O(12)	Py	CSH-IFP	_	ST	-5938444	-6286547.62	266.3591	11.316	1	C1	640.71997	-4542.07	-4701900	0.	0	V1	2.25186544	0.00037044	-0.0576209	0.0000442	0
MIN	ALMANDINE	SI(3)FE(3)AL(2)O(12)	Alm	CSH-IFP	_	ST	0	-5267216	340.007	11.511	1	C1	573.96191	-1483.127	-29291968	5022076928	0	V1	1.86125012	0.00074539	-0.05577832	0.00003211	0
MIN	SPESSARTINE	SI(3)MN(3)AL(2)O(12)	spf	CSH-IFP	_	ST	0	-5267216	340.007	11.511	1	C1	573.96191	-1483.127	-29291968	5022076928	0	V1	1.86125012	0.00074539	-0.05577832	0.00003211	0
MIN	ALBITE	NA(1)AL(1)SI(3)O(8)	Ab	CSH-IFP	_	ST	-3701276	-3921618.2	224.412	10.083	1	C1	393.63574	-2415.498	-7892826	1070636032	0	V1	2.63072032	0.00032407	-0.19446932	0.00048611	0	D1	0	0	0	0	0
MIN	K-FELDSPAR	K(1)AL(1)SI(3)O(8)	Kfs	CSH-IFP	_	ST	-3747058	-3970790.78	214.1451	10.869	1	C1	381.37231	-1941.045	-12037252	1836425472	0	V1	1.5145075	0.0005485	-0.1804511	0.0005112	0	D1	282.98291	-4831.375	3620706	0	0	D2	-0.15733	0.00003	298.15	1436.15	410629.63
MIN	ANORTHITE	AL(2)CA(1)SI(2)O(8)	An	CSH-IFP	_	ST	-4002668	-4228730.47	200.1861	10.075	1	C1	439.36938	-3734.149	0	-317023232	0	V1	1.09181141	0.00041985	-0.12724268	0.00031762	0
MIN	ANNITE	SI(3)FE(3)AL(1)K(1)H(2)O(12)	Ann	CSH-IFP	_	ST	0	-5142000	421.01	15.483	3	C1	727.208	-4775.04	-13831900	2119060000	0	V1	3.44473262	0	-0.16969784	0	0
MIN	MN-BIO	SI(3)MN(3)AL(1)K(1)H(2)O(12)	mnbi	CSH-IFP	_	ST	0	-5142000	421.01	15.483	3	C1	727.208	-4775.04	-13831900	2119060000	0	V1	3.44473262	0	-0.16969784	0	0
MIN	PHLOGOPITE	K(1)MG(3)AL(1)SI(3)O(12)H(2)	Phl	CSH-IFP	_	ST	0	-6210391	334.346	14.977	1	C1	610.37988	-2083.781	-21533008	2841040896	0	V1	3.44473262	0	-0.16969784	0	0
MIN	MARGARITE	CA(1)AL(4)SI(2)O(12)H(2)	Mrg	CSH-IFP	_	ST	-5850897	-6236602.96	265.0841	12.958	1	C1	699.79565	-5587.105	-6807750	734321664	0	V1	2.10185214	0.00124556	-0.11549004	0.00028862	0
MIN	MUSCOVITE	K(1)AL(3)SI(3)O(12)H(2)	Ms	CSH-IFP	_	ST	-5599784	-5976740.12	293.1567	14.087	1	C1	651.48926	-3873.229	-18523200	2742469376	0	V1	3.35273302	0	-0.17169021	0.00042947	0
MIN	PARAGONITE	NA(1)AL(3)SI(3)O(12)H(2)	Pg	CSH-IFP	_	ST	-5560976	-5944208.14	277.6991	13.216	1	C1	577.56934	-1472.801	-32214368	5050077184	0	V1	3.94240896	0.00059701	-0.19732335	0.00049335	0
MIN	CELADONITE-MG	K(1)MG(1)AL(1)SI(4)O(12)H(2)	MgC	CSH-IFP	_	ST	0	-5834270	288.527	13.87	1	C1	645.915	-4129.54	-13864470	1978171000	0	V1	3.3527	0	-0.17169	0.0004295	0
MIN	CELADONITE-FE	K(1)FE(1)AL(1)SI(4)O(12)H(2)	FeC	CSH-IFP	_	ST	0	-5492287	303.148	13.962	1	C1	664.755	-4553.11	-12459890	1871056000	0	V1	3.3	0	-0.17	0.0004	0
MIN	STAUROLITE-FE	SI(7.5)FE(4)AL(18)H(4)O(48)	FSt	CSH-IFP	_	ST	0	-23765364	1005.327	44.676	3	C1	2577.67407	-16265.359	-61185888	8692047872	0	V1	1.7936346	0.00090396	-0.08	0	0
MIN	STAUROLITE-MG	SI(7.5)AL(18)MG(4)O(48)H(4)	MSt	CSH-IFP	_	ST	0	-25112909	905.396	44.26	_	C1	2820.5	-24126	-13774000	0	_	C2	0	-0.059366	0	0	_	V1	0.723000452	0	-0.072300045	0	_
MIN	ORTHOENSTATITE	MG(2)SI(2)O(6)	En	CSH-IFP	_	ST	0	-3091104.5	132.34	6.266	1	C1	333.159	-2401.176	-4541120	558300672	0	V1	2.46558172	0.0007467	-0.07493458	0.00004467	0
MIN	PROTOENSTATITE	MG(1)SI(1)O(3)	pEn	CSH-IFP	_	ST	-1457873	-1543958.64	67.4376	3.242	1	C1	166.5795	-1200.588	-2270560	279150336	0	V1	1.68317	0.0011665	-0.07496	0.0000448	0
MIN	FERROSILITE	SI(2)FE(2)O(6)	Fsl	CSH-IFP	_	ST	0	-2388749.2	191.7644	6.592	1	C1	338.12116	-2385.942	-4194276	585065920	0	V1	3.18076456	0.0007585	-0.09899879	0	0
MIN	PYROXENE-MG-AL	MG(1)AL(2)SI(1)O(6)	MgTs	CSH-IFP	_	ST	0	-3186328.63	129.94	5.888	_	C1	330.418	-2166.493	-6251535	715160880	_	V1	2.46558172	0.0007467	-0.07493458	0.00004467	0
MIN	PYROXENE-MG-FE	SI(2)FE(1)MG(1)O(6)	femg	CSH-IFP	_	ST	0	-2745997.25	163.81	6.429	1	C1	335.64008	-2393.559	-4367698	571683296	0	V1	2.82317314	0.0007526	-0.0869667	0	0
MIN	PYROXENE-FE-MG	SI(2)MG(1)FE(1)O(6)	mgfe	CSH-IFP	_	ST	0	-2717321.654	173.93	6.429	1	C1	335.64008	-2393.559	-4367698	571683296	0	V1	2.82317314	0.0007526	-0.0869667	0	0
MIN	PYROXENE-FE-AL	FE(1)AL(2)SI(1)O(6)	FeTs	CSH-IFP	_	ST	0	-2824362.94	174.563	6.418	_	C1	332.899	-2158.876	-6078113	728543504	_	V1	3.18076456	0.0007585	-0.09899879	0	0
MIN	DIOPSIDE	MG(1)CA(1)SI(2)O(6)	Di	CSH-IFP	_	ST	-3027516	-3200583.5	142.5	6.62	1	C1	305.41333	-1604.931	-7165973	921837568	0	V1	2.77951964	0.00083082	-0.08724773	0.00017069	0
MIN	JADEITE	NA(1)AL(1)SI(2)O(6)	Jd	CSH-IFP	_	ST	-2845291	-3025118.24	133.5739	6.034	1	C1	311.29297	-2005.101	-5350264	662566912	0	V1	2.31184298	0.00025785	-0.08598017	0.00021488	0
MIN	HEDENBERGITE	CA(1)FE(1)SI(2)O(6)	Hd	CSH-IFP	_	ST	0	-2837144.22	174.3314	6.795	3	C1	296.7026	-1239.15	-7416518	893501213	0	V1	2.370265	0.0005031	-0.079	0.00003923	0
MIN	PYROXENE-CA-AL	CA(1)AL(2)SI(1)O(6)	CTs	CSH-IFP	_	ST	-3120980	-3298766.68	140.7508	6.356	1	C1	310.69775	-1671.627	-7455263	948781568	0	V1	2.2250472	0.00052863	-0.08700441	0.00021712	0
MIN	AMESITE	MG(4)AL(4)SI(2)O(18)H(8)	Ame	CSH-IFP	_	ST	0	-9022957.58	403.47	20.52	_	C1	1144.45	-8327.2	-20058040	2820786000	_	V1	2.64515406	0	-0.18194707	0	_
MIN	PENNINITE	MG(5.5)AL(1)SI(3.5)O(18)H(8)	Pen	CSH-IFP	_	ST	0	-8822346.74	437.8	21.37	_	C1	1130.3265	-8044.36	-18920800	2575230000	_	V1	2.64515406	0	-0.18194707	0	0
MIN	FEAMESITE	FE(4)AL(4)SI(2)O(18)H(8)	FeAm	CSH-IFP	_	ST	0	-7611289	505	20.758	_	C1	1219.81	-10021.5	-14439720	2392326000	_	V1	2.64515406	0	-0.18194707	0	_
MIN	FEPENNINITE	FE(5.5)AL(1)SI(3.5)O(18)H(8)	FeP	CSH-IFP	_	ST	0	-6862527	603.84	21.7	_	C1	1233.9465	-10373.995	-11195610	1986097500	_	V1	2.64515406	0	-0.18194707	0	_
MIN	CORDIERITE-DRY	MG(2)AL(4)SI(5)O(18)	aCd	CSH-IFP	_	ST	-8652708	-9158726.56	417.97	23.311	2	C1	954.3865	-7962.274	-2317258	-370214090	0	V1	0.30028742	0.00018017	-0.11582515	0	0
MIN	CORDIERITE-HY	MG(2)AL(4)SI(5)O(18)H(4)O(2)	hCd	CSH-IFP	_	ST	0	-563493.8	156.665	2.306	2	C1	270.7386	-9633.768	-8152144	0.	0	C2	133752	-0.009046	0	0.	0
MIN	CORDIERITE-FE	FE(2)AL(4)SI(5)O(18)	fCd	CSH-IFP	_	ST	0	-8469858	453.055	23.707	3	C1	975.3	-8013.44	-9618520	1189278000	0	V1	1.26	0	-0.11582515	0	0
MIN	CHLORITOID-MG	MG(1)AL(2)SI(1)O(7)H(2)	mctd	CSH-IFP	_	ST	0	-3557301	132	6.864	_	C1	399.52	-2538.5	-6361600	489510000	_	V1	3	0	-0.0675676	0	_
MIN	CHLORITOID-FE	FE(1)AL(2)SI(1)O(7)H(2)	fctd	CSH-IFP	_	ST	0	-3211200	162	6.967	_	C1	444.369	-3880.207	-4869293	916326240	_	V1	3	0	-0.0675676	0	_
MIN	CLINOZOISITE	CA(2)AL(3)SI(3)O(13)H(1)	cZo	CSH-IFP	_	ST	-6495977	-6894967.74	287.0759	13.673	3	C1	749.17037	-6509.283	-2380525	124858370	0	V1	3.46695614	0	-0.05151604	0.00012879	0
MIN	EPIDOTE	SI(3)AL(2)FE(1)CA(2)O(13)H(1)	ep	CSH-IFP	_	ST	0	-6472240	315	13.92	_	C3	697.9	-0.009993	-5105300	-4710.1	_	V1	2.514367816	0	-0.057471264	0	_
MIN	CALCITE	CA(1)C(1)O(3)	Cc	CSH-IFP	_	ST	-1128813	-1206819.09	91.7248	3.69	1	C1	178.18748	-1657.697	-482722	166604928	0	V1	0.89068166	0.00227402	-0.14001897	0	0
MIN	DOLOMITE	MG(1)CA(1)C(2)O(6)	Do	CSH-IFP	_	ST	-2163760	-2325248.43	154.89	6.432	1	C1	328.48267	-2554.425	-4688477	790382336	0	V1	1.42302371	0.00363778	-0.10701904	0	0	D1	-9.423	-2.2726	385300	0	0	D2	0.01732	0.00001	298.15	1423	0
MIN	MAGNESITE	MG(1)C(1)O(3)	Mst	CSH-IFP	_	ST	-1029123	-1114505.11	65.09	2.803	2	C1	162.29663	-1109.267	-4882646	874661888	0	V1	1.843616	0.00415968	-0.0890086	0.00022118	0
MIN	RHODOCHROSITE	MN(1)C(1)O(3)	Rhc	CSH-IFP	_	ST	0	-891910	98.03	3.1074	_	C1	190.6233	-1985.15	0	155967300	_
MIN	ANTHOPHYLLITE	MG(7)SI(8)O(24)H(2)	Ath	CSH-IFP	_	ST	-11348827	-12069031.71	535.1955	26.56	2	C1	1219.31348	-5766.535	-34766144	4400898048	0	V1	2.70597176	0.00031325	-0.1259006	0	0
MIN	TREMOLITE	CA(2)MG(5)SI(8)O(24)H(2)	Tr	CSH-IFP	_	ST	-11584267	-12305578.13	551.1499	27.268	2	C1	1229.36007	-6401.9	-32089890	4208807760	0	V1	2.43738877	0.00098338	-0.13917727	0.00034809	0
MIN	TREMOLITE-FE	CA(2)FE(5)SI(8)O(24)H(2)	FeTr	CSH-IFP	_	ST	-11584267	-10484278.3	725	28.37	0	C1	1323.562	-8519.785	-25067000	3673229000	0	V1	2.43738877	0.00098338	-0.13917727	0.00034809	0
MIN	TSCHERMAKITE	CA(2)MG(3)AL(4)SI(6)O(24)H(2)	Tsc	CSH-IFP	_	ST	-11584267	-12574757.5	517.7058	26.921	0	C1	1248.187	-6779.026	-33606240	4536217000	0	V1	2.43738877	0.00098338	-0.13917727	0.00034809	0
MIN	PARGASITE	NA(1)CA(2)MG(4)AL(3)SI(6)O(24)H(2)	Parg	CSH-IFP	_	ST	0	-12726682.3	589.2005	27.09	0	C1	1276.262	-6514.016	-35217190	4745671000	0	V1	3.0871	0	-0.110254	0	0
MIN	PARGASITE-FE	NA(1)CA(2)FE(4)AL(3)SI(6)O(24)H(2)	FePa	CSH-IFP	_	ST	0	-11271593.7	738	27.86	0	C1	1351.623	-8208.323	-29598880	4317209000	0	V1	3.0871	0	-0.110254	0	0
MIN	GLAUCOPHANE	NA(2)AL(2)MG(3)SI(8)O(24)H(2)	Glc	CSH-IFP	_	ST	0	-11959000	535	26.05	3	C1	1717.5	-19272	7050000	0.	0	C2	0	-0.12107	0	0	0	V1	2.2	0.00088	-0.116	0.00029	0