## logk_cemdata07_phreeqc_aqu
H+
e-
H2O
HCO3-
Ca+2
Si(OH)4
Al+3
Fe+2
K+
Mg+2
SO4-2
Br-
Cl-
NO3-
Na+
AlSO4+	+1.000 Al+3 +1.000 SO4-2	-59.74759294081	0	2048.61497066133	22.945188592
Al(SO4)2-	+1.000 Al+3 +2.000 SO4-2	-129.37633673647	0	5505.68803129935	47.2073519666
Al(OH)2+	+1.000 Al+3 +2.000 H2O -2.000 H+	32.53631959378	0	-6492.54044012403	-8.6321382739
Al(OH)4-	+1.000 Al+3 +4.000 H2O -4.000 H+	32.96015215706	0	-10341.603747319	-8.5473467468
Al(OH)3	+1.000 Al+3 +3.000 H2O -3.000 H+	91.66401813525	0	-11712.9732010517	-27.8112600743
AlO H+2	+1.000 Al+3 +1.000 H2O -1.000 H+	-34.57025049802	0	-869.70655319713	13.1464151225
Al(OH)6SiO-	+1.000 Al(OH)4- +1.000 Si(OH)4 -1.000 H2O	0	0	1073.39477649456	0
AlSiO(OH)3+2	+1.000 Al+3 +1.000SiO(OH)3-	0	0	2206.33554059029	0
CaCO3	+1.000 Ca+2 -1.000 H+ +1.000 HCO3-	18.67700851789	0	-2532.2782526082	-6.9868218332
CaHCO3+	+1.000 Ca+2 +1.000 HCO3-	-103.46104593645	0	4604.38192941364	36.017877181
CaSO4	+1.000 Ca+2 +1.000 SO4-2	-64.25337074408	0	2770.03421100362	23.1418327719
CaO H+	+1.000 Ca+2 +1.000 H2O -1.000 H+	14.19214642856	0	-4635.48173840128	-4.6171091261
CaSiO(OH)3+	+1.000 Ca+2 +1.000SiO(OH)3-	-88.10659232191	0	3919.11589441343	30.7796851528
CaSiO2(OH)2	+1.000 Ca+2 +1.000SiO2(OH)2-2	3.49836E-05	0	1371.64549038842	-1.20272E-05
FeCO3	+1.000 Fe+2 +1.000 HCO3- -1.000 H+	16.83325757655	0	-1846.89625963213	-6.7038225945
FeHCO3+	+1.000 Fe+2 +1.000 HCO3-	-104.57077896404	0	5270.65115685443	35.9245463653
FeHSO4+	+1.000 Fe+2 +1.000 H+ +1.000 SO4-2	-217.68294720087	0	9316.87298664815	76.5843086363
FeSO4	+1.000 Fe+2 +1.000 SO4-2	-65.22644646497	0	2644.89637498019	23.6844985453
FeCl+	+1.000 Fe+2 +1.000 Cl-	-84.08990370509	0	3692.01184090337	29.0358662146
FeOH+	+1.000 Fe+2 +1.000 H2O -1.000 H+	-7.35359137368	0	-2427.06600313247	2.4220308834
FeHSO4+2	+1.000 H+ +1.000 SO4-2 +1.000Fe+3	-268.70278991437	0	13166.0404183598	92.5513349554
FeSO4+	+1.000 SO4-2 +1.000Fe+3	-61.88124256446	0	2185.38358231463	23.6787255052
Fe(SO4)2-	+2.000 SO4-2 +1.000Fe+3	-131.48050051289	0	5443.75324149227	47.9311468746
Fe+3	+1.000 Fe+2 -1.000 e-	6.52902464956	0	-2917.27751554918	-5.3251484453
Fe(OH)3	+3.000 H2O -3.000 H+ +1.000 Fe+3	147.12395569469	0	-13347.135535895	-46.442303876
Fe2(OH)2+4	+2.000 H2O -2.000 H+ +2.000 Fe+3	6.94584777011	0	-2950.65882826826	1.20272E-05
Fe3(OH)4+5	+4.000 H2O -4.000 H+ +3.000 Fe+3	4.18235662859	0	-3125.11656793865	2.40543E-05
FeCl+2	+1.000 Cl- +1.000 Fe+3	-72.69030177926	0	3122.83931417149	25.7418657263
FeCl2+	+2.000 Cl- +1.000 Fe+3	-215.95223084886	0	9794.48642498307	74.8585304486
FeCl3	+3.000 Cl- +1.000 Fe+3	-285.45375024869	0	13355.4002264674	97.7088246932
FeO H+2	+1.000 H2O -1.000 H+ +1.000 Fe+3	16.59946235915	0	-2732.42292291182	-3.8894655247
Fe(OH)2+	+2.000 H2O -2.000 H+ +1.000 Fe+3	78.23475365977	0	-7306.78682417424	-24.0049022733
Fe(OH)4-	+4.000 H2O -4.000 H+ +1.000 Fe+3	117.57797560593	0	-14082.5722804101	-37.1561282625
FeSiO(OH)3+2	+1.000 Fe+3 +1.000SiO(OH)3-	6.99672E-05	0	2892.15594977973	-2.40543E-05
KSO4-	+1.000 K+ +1.000 SO4-2	-72.97654888147	0	3150.05834400053	25.5660285453
KOH	+1.000 K+ +1.000 H2O -1.000 H+	55.77230945322	0	-5964.47470504443	-20.2983699581
MgCO3	+1.000 Mg+2 -1.000 H+ +1.000 HCO3-	17.81062888483	0	-2178.42833934954	-7.2149771905
MgHCO3+	+1.000 Mg+2 +1.000 HCO3-	-107.35949477825	0	4739.07110899493	37.3957094285
MgO H+	+1.000 Mg+2 +1.000 H2O -1.000 H+	-27.03763638067	0	-2051.24072933459	9.0841192085
MgSO4	+1.000 Mg+2 +1.000 SO4-2	-65.50267875609	0	2716.83921823504	23.7471600852
MgSiO(OH)3+	+1.000 Mg+2 +1.000SiO(OH)3-	-92.66274049892	0	4338.36419953797	32.173994619
MgSiO2(OH)2	+1.000 Mg+2 +1.000SiO2(OH)2-2	3.49836E-05	0	1699.67075541936	-1.20272E-05
NaCO3-	+1.000 Na+ -1.000 H+ +1.000 HCO3-	8.57582729935	0	-417.55748897161	-6.5608195793
NaHCO3	+1.000 Na+ +1.000 HCO3-	-69.04984593286	0	3027.60721771434	23.700614949
NaSO4-	+1.000 Na+ +1.000 SO4-2	-67.94698554238	0	2908.64969369569	23.8000796198
NaOH	+1.000 Na+ +1.000 H2O -1.000 H+	40.02241563584	0	-4902.58161996995	-15.2600694449
SiO(OH)3-	+1.000 Si(OH)4 -1.000 H+	67.70633238796	0	-4741.99183185177	-24.8993626804
SiO2(OH)2-2	+1.000 Si(OH)4 -2.000 H+	-10.00067913457	0	-3917.49762695022	1.20272E-05
CO2	+1.000 H+ -1.000 H2O +1.000 HCO3-	-118.94289041477	0	6009.06305396012	42.4908984414
CO3-2	-1.000 H+ +1.000 HCO3-	81.27367428255	0	-4731.00208183675	-30.6072155785
CH4	+1.000 HCO3- +9.000 H+ +8.000 e- -3.000 H2O	-177.87782773202	0	21721.8822071288	64.7294909742
NH3	+1.000NH4+ -1.000 H+	-3.59831980108	0	-2549.62881993208	1.1769785592
NH4+	+1.000 NO3- +10.000 H+ +8.000 e- -3.000 H2O	-116.84941401789	0	46557.1960787413	43.296718628
N2	+2.000 NO3- +12.000 H+ +10.000 e- -6.000 H2O	-275.27055430258	0	81299.0792889702	98.6135081923
S2O3-2	+2.000 SO4-2 +10.000 H+ +8.000 e- -5.000 H2O	-214.77995703953	0	24017.6621204347	80.6443193886
HSO3-	+1.000 H+ +1.000SO3-2	-87.59223471343	0	3812.55224613743	33.1491573165
SO3-2	+1.000 SO4-2 +2.000 H+ +2.000 e- -1.000 H2O	-20.01098159798	0	1624.20845779751	7.2712643319
HSO4-	+1.000 H+ +1.000 SO4-2	-95.44960727141	0	3428.44243310458	34.7309703157
H2S	+1.000HS- +1.000 H+	-92.5454393671	0	5444.49694476074	32.8459524374
HS-	+1.000 SO4-2 +9.000 H+ +8.000 e- -4.000 H2O	-148.49636393	0	20433.9697613883	56.961384375
S-2	+1.000 HS- -1.000 H+	1.044666E-05	0	-5667.31548660147	0
OH-	+1.000 H2O -1.000 H+	69.84779493355	0	-6215.12596863142	-25.461271921
H2	+2.000 H+ +2.000 e-	-55.35493262717	0	2808.32060172984	20.067568624
O2	+2.000 H2O -4.000 H+ -4.000 e-	-30.7942670099	0	-27925.5383858418	10.0321005086