## logk_csh_ctdp_dubious
TP.TABLE
TdgC 0.01 25.0 50.0 75.0 100.0
Pbar 1.00 1.00 1.00 1.00 1.00
END TP.TABLE

SPECIES LOGK
FORMULA SCFORM
TYPE	SOURCE	NAME	SCFORM	PARAMETERS
MIN	CTDP	Afwillite	Ca3Si2O4(OH)6	-65.99163	-60.53235	-55.91757	-51.96554	-48.54307
MIN	CTDP	Xonotlite	Ca6Si6O17(OH)2	-102.48481	-93.36028	-85.64723	-79.04189	-73.32164
MIN	CTDP	Wollastonite	CaSiO3	-15.44191	-14.01735	-12.81315	-11.78189	-10.88881
MIN	CTDP	Tobermorite_11A	((Ca5Si6)2O23(OH)22)/2	-72.89864	-67.1178	-62.23119	-58.04638	-54.42231
MIN	CTDP	Tobermorite_14A	((Ca5Si6)2O13(OH)42)/2	-70.19781	-65.31395	-61.18558	-57.65011	-54.58837
MIN	CTDP	Tobermorite_9A	(CaO)5(SiO2)6(H2O)3	-77.06929	-70.60354	-65.13799	-60.45737	-56.40393
MIN	CTDP	Gyrolite	(CaO)2(SiO2)3(H2O)5/2	-25.58691	-23.66685	-22.04381	-20.65387	-19.45017
MIN	CTDP	Okenite	CaSi2O4(OH)2(H2O)	-11.59279	-10.88541	-10.28746	-9.77539	-9.33193
MIN	CTDP	Quartz,alpha	SiO2	4.07718	3.74629	3.46659	3.22706	3.01962
MIN	CTDP	Cristobalite,alpha	SiO2	3.45738	3.18738	2.95914	2.76368	2.59441
MIN	CTDP	Portlandite	Ca(OH)2	-24.87963	-22.8	-21.04207	-19.5366	-18.23286
MIN	CTDP	H2O	H2O	0	0	0	0	0
MIN	CTDP	Xonotlite	Ca6Si6O17(OH)2	-102.48481	-93.36028	-85.64723	-79.04189	-73.32164
END

## logk_TDDEM
!CSH-TDDEM

TP.TABLE
TdgC	0.01	25	60	100	150	200	250	300
Pbar	1.013	1.013	1.013	1.013	4.757	15.537	39.736	85.838
END	TP.TABLE

SPECIES	LOGK
FORMULA	SCFORM
!!	!	!	!	!	0.01	25	60	100	150	200	250	300
MIN	_0000	H2O	H2O	1	0	0	0	0	0	0	0	0
MIN	_0009	Afwillite	(CaO)3(SiO2)2(H2O)3	129.53	-53.771	-49.422	-44.519	-40.145	-35.935	-32.653	-29.961	-27.605
MIN	_0150	CSH08	(CaO)4/5(SiO2)(H2O)154/100	59.29	-11.827	-11.05	-10.195	-9.455	-8.773	-8.265	-7.861	-7.51
MIN	_0151	CSH12	(CaO)6/5(SiO2)(H2O)206/100	71.95	-20.74	-19.301	-17.7	-16.295	-14.971	-13.961	-13.147	-12.438
MIN	_0152	CSH16	(CaO)8/5(SiO2)(H2O)258/100	84.68	-30.165	-28.002	-25.589	-23.466	-21.458	-19.923	-18.684	-17.611
MIN	_0225	Gyrolite	(CaO)2(SiO2)3(H2O)5/2	137.34	-24.328	-22.338	-20.111	-18.145	-16.279	-14.843	-13.67	-12.632
MIN	_0272	Jennite	(CaO)9(SiO2)6(H2O)11	456.4	-159.514	-147.338	-133.699	-121.632	-110.139	-101.278	-94.076	-87.799
MIN	_0377	Okenite	(CaO)(SiO2)2(H2O)2	94.77	-9.852	-9.179	-8.478	-7.916	-7.444	-7.124	-6.887	-6.679
MIN	_0409	Portlandite	CaO(H2O)	33.056	-24.905	-22.812	-20.429	-18.271	-16.158	-14.481	-13.09	-11.876
MIN	_0499	Tobermorite_11A	(CaO)5(SiO2)6(H2O)11/2	286.19	-71.584	-65.578	-58.782	-52.693	-46.806	-42.186	-38.364	-34.978
MIN	_0500	Tobermorite_14A	(CaO)5(SiO2)6(H2O)21/2	351.3	-67.941	-62.944	-57.397	-52.554	-48.02	-44.581	-41.81	-39.376
MIN	_0522	Xonotlite	(CaO)6(SiO2)6(H2O)	256.9	-100.537	-91.335	-80.786	-71.17	-61.686	-54.096	-47.737	-42.104
MIN	_0519	Wollastonite	CaO(SiO2)	39.93	-15.44	-14.024	-12.404	-10.927	-9.467	-8.29	-7.293	-6.399

MIN	_0145	Cristobalite-a	SiO2	25.74	3.427	3.163	2.858	2.577	2.296	2.069	1.88	1.716
MIN	_0146	Cristobalite-b	SiO2	27.44	3.379	3.107	2.803	2.531	2.266	2.055	1.879	1.726
MIN	_0022	silica-am	SiO2	29	2.924	2.702	2.455	2.232	2.01	1.829	1.673	1.532
MIN	_0421	Quartz,alpha	SiO2	22.69	4.079	3.74	3.349	2.991	2.635	2.351	2.117	1.918
MIN	_0422	Quartz,beta	SiO2	23.09	3.079	3.079	3.079	3.079	3.079	3.079	3.079	3.079

END

## logk_csh_blanc.dtb
! logk_csh_blanc.dtb
TP.TABLE
TdgC	0.01	25	50	75	100
Pbar	1.01325	1.01325	1.01325	1.01325	1.01325
END

SPECIES LOGK
!!	!	!	!	!	0.01	25	50	75	100
AQU	HAAR_etal	H2O	H(2)O(1)	0	0	0	0	0	0
AQU	SLOP98_0028	CA+2	CA(1)+(2)	4.3	0	0	0	0	0
AQU	SLOP98_0053	H+	H(1)+(1)	9	0	0	0	0	0
AQU	SLOP98_0167	SIO2(AQ)	SI(1)O(2)+(0)	3.7	0	0	0	0	0
AQU	SLOP98_0021	CAOH+	CA(1)O(1)H(1)+(1)	3.5	-14.084964	-12.833171	-11.787525	-10.901978	-10.142207
AQU	SLOP98_0073	HSIO3-	H(1)SI(1)O(3)-(1)	3.5	-9.8104577	-9.5852441	-9.3320116	-9.1185327	-8.9595454
AQU	SLOP98_0137	OH-	O(1)H(1)-(1)	3.3	-14.939729	-13.994976	-13.270609	-12.70284	-12.255012
AQU	SLOP98_0262	CA(HSIO3)+	CA(1)H(1)SI(1)O(3)+(1)	3.3	-8.7774294	-8.5751702	-8.2509748	-7.9140809	-7.5962674
MIN	HSV.THR_0001	GYROLITE	O(21)H(10)CA(4)SI(6)/(2)	245.69717	-22.664269	-21.556946	-20.242608	-18.991392	-17.867664
MIN	HSV.THR_0002	XONOTLITE	O(19)H(2)CA(6)SI(6)	278.30868	-97.186786	-89.753839	-82.646452	-76.255861	-70.593455
MIN	HSV.THR_0003	TOBERMORITE-14A	O(55)H(42)CA(10)SI(12)/(2)	236.27683	-64.651801	-61.415046	-57.967801	-54.805368	-52.021075
MIN	HSV.THR_0004	TOBERMORITE-11A	O(45)H(22)CA(10)SI(12)/(2)	258.55743	-68.262363	-64.021022	-59.667179	-55.679518	-52.138084
MIN	HSV.THR_0005	FOSHAGITE	O(23)H(6)CA(8)SI(6)/(2)	268.62909	-70.416401	-65.177687	-60.37821	-56.153431	-52.462092
MIN	HSV.THR_0006	JENNITE	O(32)H(22)CA(9)SI(6)	232.98773	-156.23752	-145.82465	-136.39241	-128.18345	-121.09314
MIN	HSV.THR_0007	AFWILLITE	O(10)H(6)CA(3)SI(2)	264.37273	-52.674057	-48.913663	-45.510331	-42.539583	-39.962362
MIN	HSV.THR_0008	HILLEBRANDITE	O(31)H(14)CA(12)SI(6)/(6)	266.26412	-39.630956	-36.417357	-33.577999	-31.110601	-28.964345
MIN	HSV.THR_0009	TRUSCOTTITE	O(34)H(6)CA(7)SI(12)	243.89113	-78.06211	-73.897933	-68.763021	-63.774067	-59.216653
MIN	HSV.THR_0010	OKENITE	O(8)H(6)CA(1)SI(2)	242.99673	-67.031228	-62.301544	-58.081754	-54.410826	-51.22842
MIN	HSV.THR_0011	JAFFEITE	O(13)H(6)CA(6)SI(2)	292.85067	-123.23532	-113.56427	-105.19134	-97.9949	-91.781309
MIN	HSV.THR_0012	PORTLANDITE	O(2)H(2)CA(1)	2241.1373	-24.606504	-22.558588	-20.803274	-19.281774	-17.947349
MIN	HSV.THR_0013	QUARTZ-A	O(2)SI(1)	2647.9947	4.6413383	4.0083526	3.6081647	3.317097	3.0868095

END SPECIES

THERMODDEM, ONLINE DATA
MIN	_0000	H2O	H2O	1	0	0	0	0	0	0	0	0
MIN	_0022	Amorphous_silica	SiO2	29	2.924	2.702	2.455	2.232	2.01	1.829	1.673	1.532
MIN	_0009	Afwillite	Ca3Si2O4(OH)6	129.53	-53.771	-49.422	-44.519	-40.145	-35.935	-32.653	-29.961	-27.605
MIN	_0150	CSH_0.8	(CaO)4/5(SiO2)(H2O)154/100	59.29	-11.827	-11.05	-10.195	-9.455	-8.773	-8.265	-7.861	-7.51
MIN	_0151	CSH_1.2	(CaO)6/5(SiO2)(H2O)206/100	71.95	-20.74	-19.301	-17.7	-16.295	-14.971	-13.961	-13.147	-12.438
MIN	_0152	CSH_1.6	(CaO)8/5(SiO2)(H2O)258/100	84.68	-30.165	-28.002	-25.589	-23.466	-21.458	-19.923	-18.684	-17.611
MIN	_0145	Cristobalite,alpha	SiO2	25.74	3.427	3.163	2.858	2.577	2.296	2.069	1.88	1.716
MIN	_0146	Cristobalite,beta	SiO2	27.44	3.379	3.107	2.803	2.531	2.266	2.055	1.879	1.726
!MIN	_0272	Jennite	Ca9Si6H22O32	456.4	-159.514	-147.338	-133.699	-121.632	-110.139	-101.278	-94.076	-87.799
MIN	_0377	Okenite	CaSi2O4(OH)2(H2O)	94.77	-9.852	-9.179	-8.478	-7.916	-7.444	-7.124	-6.887	-6.679
MIN	_0409	Portlandite	Ca(OH)2	33.056	-24.905	-22.812	-20.429	-18.271	-16.158	-14.481	-13.09	-11.876
MIN	_0421	Quartz,alpha	SiO2	22.69	4.079	3.74	3.349	2.991	2.635	2.351	2.117	1.918
MIN	_0422	Quartz,beta	SiO2	23.09	3.079	3.079	3.079	3.079	3.079	3.079	3.079	3.079
!MIN	_0499	Tobermorite_11A	((Ca5Si6)2O23(OH)22)/2	286.19	-71.584	-65.578	-58.782	-52.693	-46.806	-42.186	-38.364	-34.978
!MIN	_0500	Tobermorite_14A	((Ca5Si6)2O13(OH)42)/2	351.3	-67.941	-62.944	-57.397	-52.554	-48.02	-44.581	-41.81	-39.376
MIN	_0522	Xonotlite	Ca6Si6O17(OH)2	256.9	-100.537	-91.335	-80.786	-71.17	-61.686	-54.096	-47.737	-42.104
MIN	_0519	Wollastonite	CaSiO3	39.93	-15.44	-14.024	-12.404	-10.927	-9.467	-8.29	-7.293	-6.399

## csh_blanc_25C
! logk_csh_blanc_25c.dtb
TP.TABLE
TdgC	25
Pbar	1
END

SPECIES LOGK
TYPE	SOURCE	NAME	SCFORM	PARAMETERS
AQU	HGK	H2O	H2O	0
AQU	SLOP98	CA+2	Ca+2	0
AQU	SLOP98	H+	H+	0
AQU	SLOP98	SIO2(AQ)	SiO2	0
AQU	SLOP98	CAOH+	CaOH+	-12.833171
AQU	SLOP98	HSIO3-	HSiO3-	-9.5852441
AQU	SLOP98	OH-	OH-	-13.994976
AQU	SLOP98	CA(HSIO3)+	CaHSiO3+	-8.5751702

MIN	BLANC	Gyrolite	(CaO)2(SiO2)3(H2O)5/2	-22.34		-23.66685
MIN	BLANC	Xonotlite	(CaO)6(SiO2)6(H2O)	-91.34		-93.36028
MIN	BLANC	Tobermorite-14A	(CaO)5(SiO2)6(H2O)21/2	-62.94		-65.31395
MIN	BLANC	Tobermorite-11A	(CaO)5(SiO2)6(H2O)11/2	-65.58		-67.1178
MIN	BLANC	Foshagite	(CaO)4(SiO2)3(H2O)3/2	-65.96
MIN	BLANC	Jennite	(CaO)9(SiO2)6(H2O)11	-147.33
MIN	BLANC	Afwillite	(CaO)3(SiO2)2(H2O)3	-49.42		-60.53235
MIN	BLANC	Hillebrandite	(CaO)2(SiO2)(H2O)7/6	-36.95
MIN	BLANC	C–S–H1.6	(CaO)8/5(SiO2)(H2O)13/10	-28
MIN	BLANC	C–S–H1.2	(CaO)6/5(SiO2)(H2O)2	-19.3
MIN	BLANC	C–S–H0.8	(CaO)4/5(SiO2)(H2O)3/2	-11.05
MIN	BLANC	Truscottite	(CaO)7(SiO2)12(H2O)3	-77.08
MIN	BLANC	Okenite	(CaO)(SiO2)2(H2O)3	-9.18		-10.88541
!MIN	BLANC	C2SH,alpha	xxx	-35.54
MIN	BLANC	Jaffeite	(CaO)6(SiO2)2(H2O)3	-114.06
MIN	CTDP	Portlandite	Ca(OH)2	-24.87963
MIN	CTDP	H2O	H2O	0
MIN	CTDP	Quartz,alpha	SiO2	3.74629
MIN	CTDP	Cristobalite,alpha	SiO2	3.18738
END

				0C	25C	50C	75C	100C
MIN	CTDP	Afwillite	Ca3Si2O4(OH)6	-65.99163	-60.53235	-55.91757	-51.96554	-48.54307
MIN	CTDP	Xonotlite	Ca6Si6O17(OH)2	-102.48481	-93.36028	-85.64723	-79.04189	-73.32164
MIN	CTDP	Wollastonite	CaSiO3	-15.44191	-14.01735	-12.81315	-11.78189	-10.88881
MIN	CTDP	Tobermorite_11A	((Ca5Si6)2O23(OH)22)/2	-72.89864	-67.1178	-62.23119	-58.04638	-54.42231
MIN	CTDP	Tobermorite_14A	((Ca5Si6)2O13(OH)42)/2	-70.19781	-65.31395	-61.18558	-57.65011	-54.58837
MIN	CTDP	Tobermorite_9A	(CaO)5(SiO2)6(H2O)3	-77.06929	-70.60354	-65.13799	-60.45737	-56.40393
MIN	CTDP	Gyrolite	(CaO)2(SiO2)3(H2O)5/2	-25.58691	-23.66685	-22.04381	-20.65387	-19.45017
MIN	CTDP	Okenite	CaSi2O4(OH)2(H2O)	-11.59279	-10.88541	-10.28746	-9.77539	-9.33193
MIN	CTDP	Quartz,alpha	SiO2	4.07718	3.74629	3.46659	3.22706	3.01962
MIN	CTDP	Cristobalite,alpha	SiO2	3.45738	3.18738	2.95914	2.76368	2.59441
MIN	CTDP	Portlandite	Ca(OH)2	-24.87963	-22.8	-21.04207	-19.5366	-18.23286
MIN	CTDP	H2O	H2O	0	0	0	0	0
MIN	CTDP	Xonotlite	Ca6Si6O17(OH)2	-102.48481	-93.36028	-85.64723	-79.04189	-73.32164

## csh_walker-2016
SPECIES
FORMULA SCFORM
MIN	WALKER_16	CSH(1.65)	(CaO)165/100(SiO2)(H2O)127/120	2700	-28.9493
MIN	WALKER_16	CSH(1.55)	(CaO)155/100(SiO2)(H2O)121/120	2700	-26.672
MIN	WALKER_16	CSH(1.45)	(CaO)145/100(SiO2)(H2O)115/120	2700	-24.4029
MIN	WALKER_16	CSH(1.35)	(CaO)135/100(SiO2)(H2O)109/120	2700	-22.1459
MIN	WALKER_16	CSH(1.25)	(CaO)125/100(SiO2)(H2O)103/120	2700	-19.9071
MIN	WALKER_16	CSH(1.15)	(CaO)115/100(SiO2)(H2O)97/120	2700	-17.6961
MIN	WALKER_16	CSH(1.05)	(CaO)105/100(SiO2)(H2O)91/120	2700	-15.5285
MIN	WALKER_16	CSH(0.95)	(CaO)95/100(SiO2)(H2O)85/120	2700	-13.4319
MIN	WALKER_16	CSH(0.85)	(CaO)85/100(SiO2)(H2O)79/120	2700	-11.4655
MIN	WALKER_16	CSH(0.75)	(CaO)75/100(SiO2)(H2O)70/120	2700	-9.7085
MIN	WALKER_16	CSH(0.65)	(CaO)65/100(SiO2)(H2O)61/120	2700	-8.0327
MIN	WALKER_16	CSH(0.55)	(CaO)55/100(SiO2)(H2O)51/120	2700	-6.3803
END

## csh_blanc
! logk_csh_blanc.dtb
TP.TABLE
TdgC	0.01	25	50	75	100
Pbar	1.01325	1.01325	1.01325	1.01325	1.01325
END
					0.01	25	50	75	100
SPECIES LOGK

AQU	HAAR_etal	H2O	H(2)O(1)	0	0	0	0	0	0
AQU	SLOP98_0028	CA+2	CA(1)+(2)	4.3	0	0	0	0	0
AQU	SLOP98_0053	H+	H(1)+(1)	9	0	0	0	0	0
AQU	SLOP98_0167	SIO2(AQ)	SI(1)O(2)+(0)	3.7	0	0	0	0	0
AQU	SLOP98_0021	CAOH+	CA(1)O(1)H(1)+(1)	3.5	-14.084964	-12.833171	-11.787525	-10.901978	-10.142207
AQU	SLOP98_0073	HSIO3-	H(1)SI(1)O(3)-(1)	3.5	-9.8104577	-9.5852441	-9.3320116	-9.1185327	-8.9595454
AQU	SLOP98_0137	OH-	O(1)H(1)-(1)	3.3	-14.939729	-13.994976	-13.270609	-12.70284	-12.255012
AQU	SLOP98_0262	CA(HSIO3)+	CA(1)H(1)SI(1)O(3)+(1)	3.3	-8.7774294	-8.5751702	-8.2509748	-7.9140809	-7.5962674
MIN	HSV.THR_0001	GYROLITE	O(21)H(10)CA(4)SI(6)/(2)	245.69717	-22.664269	-21.556946	-20.242608	-18.991392	-17.867664
MIN	HSV.THR_0002	XONOTLITE	O(19)H(2)CA(6)SI(6)	278.30868	-97.186786	-89.753839	-82.646452	-76.255861	-70.593455
MIN	HSV.THR_0003	TOBERMORITE-14A	O(55)H(42)CA(10)SI(12)/(2)	236.27683	-64.651801	-61.415046	-57.967801	-54.805368	-52.021075
MIN	HSV.THR_0004	TOBERMORITE-11A	O(45)H(22)CA(10)SI(12)/(2)	258.55743	-68.262363	-64.021022	-59.667179	-55.679518	-52.138084
MIN	HSV.THR_0005	FOSHAGITE	O(23)H(6)CA(8)SI(6)/(2)	268.62909	-70.416401	-65.177687	-60.37821	-56.153431	-52.462092
MIN	HSV.THR_0006	JENNITE	O(32)H(22)CA(9)SI(6)	232.98773	-156.23752	-145.82465	-136.39241	-128.18345	-121.09314
MIN	HSV.THR_0007	AFWILLITE	O(10)H(6)CA(3)SI(2)	264.37273	-52.674057	-48.913663	-45.510331	-42.539583	-39.962362
MIN	HSV.THR_0008	HILLEBRANDITE	O(31)H(14)CA(12)SI(6)/(6)	266.26412	-39.630956	-36.417357	-33.577999	-31.110601	-28.964345
MIN	HSV.THR_0009	TRUSCOTTITE	O(34)H(6)CA(7)SI(12)	243.89113	-78.06211	-73.897933	-68.763021	-63.774067	-59.216653
MIN	HSV.THR_0010	OKENITE	O(8)H(6)CA(1)SI(2)	242.99673	-67.031228	-62.301544	-58.081754	-54.410826	-51.22842
MIN	HSV.THR_0011	JAFFEITE	O(13)H(6)CA(6)SI(2)	292.85067	-123.23532	-113.56427	-105.19134	-97.9949	-91.781309
MIN	HSV.THR_0012	PORTLANDITE	O(2)H(2)CA(1)	2241.1373	-24.606504	-22.558588	-20.803274	-19.281774	-17.947349
MIN	HSV.THR_0013	QUARTZ-A	O(2)SI(1)	2647.9947	4.6413383	4.0083526	3.6081647	3.317097	3.0868095

END SPECIES

THERMODDEM, ONLINE DATA
MIN	_0000	H2O	H2O	1	0	0	0	0	0	0	0	0
MIN	_0022	Amorphous_silica	SiO2	29	2.924	2.702	2.455	2.232	2.01	1.829	1.673	1.532
MIN	_0009	Afwillite	Ca3Si2O4(OH)6	129.53	-53.771	-49.422	-44.519	-40.145	-35.935	-32.653	-29.961	-27.605
MIN	_0150	CSH_0.8	(CaO)4/5(SiO2)(H2O)154/100	59.29	-11.827	-11.05	-10.195	-9.455	-8.773	-8.265	-7.861	-7.51
MIN	_0151	CSH_1.2	(CaO)6/5(SiO2)(H2O)206/100	71.95	-20.74	-19.301	-17.7	-16.295	-14.971	-13.961	-13.147	-12.438
MIN	_0152	CSH_1.6	(CaO)8/5(SiO2)(H2O)258/100	84.68	-30.165	-28.002	-25.589	-23.466	-21.458	-19.923	-18.684	-17.611
MIN	_0145	Cristobalite,alpha	SiO2	25.74	3.427	3.163	2.858	2.577	2.296	2.069	1.88	1.716
MIN	_0146	Cristobalite,beta	SiO2	27.44	3.379	3.107	2.803	2.531	2.266	2.055	1.879	1.726
!MIN	_0272	Jennite	Ca9Si6H22O32	456.4	-159.514	-147.338	-133.699	-121.632	-110.139	-101.278	-94.076	-87.799
MIN	_0377	Okenite	CaSi2O4(OH)2(H2O)	94.77	-9.852	-9.179	-8.478	-7.916	-7.444	-7.124	-6.887	-6.679
MIN	_0409	Portlandite	Ca(OH)2	33.056	-24.905	-22.812	-20.429	-18.271	-16.158	-14.481	-13.09	-11.876
MIN	_0421	Quartz,alpha	SiO2	22.69	4.079	3.74	3.349	2.991	2.635	2.351	2.117	1.918
MIN	_0422	Quartz,beta	SiO2	23.09	3.079	3.079	3.079	3.079	3.079	3.079	3.079	3.079
!MIN	_0499	Tobermorite_11A	((Ca5Si6)2O23(OH)22)/2	286.19	-71.584	-65.578	-58.782	-52.693	-46.806	-42.186	-38.364	-34.978
!MIN	_0500	Tobermorite_14A	((Ca5Si6)2O13(OH)42)/2	351.3	-67.941	-62.944	-57.397	-52.554	-48.02	-44.581	-41.81	-39.376
MIN	_0522	Xonotlite	Ca6Si6O17(OH)2	256.9	-100.537	-91.335	-80.786	-71.17	-61.686	-54.096	-47.737	-42.104
MIN	_0519	Wollastonite	CaSiO3	39.93	-15.44	-14.024	-12.404	-10.927	-9.467	-8.29	-7.293	-6.399

## csh_blanc_vs_ctdp
! logk_csh_blanc_25c.dtb
TP.TABLE
TdgC 25.0
Pbar 1.00
END

SPECIES LOGK
TYPE	SOURCE	NAME	SCFORM	PARAMETERS

AQU	HAAR_etal	H2O	H2O	0
AQU	SLOP98_0028	CA+2	Ca+2	0
AQU	SLOP98_0053	H+	H+	0
AQU	SLOP98_0167	SIO2(AQ)	SiO2	0
AQU	SLOP98_0021	CAOH+	CaOH+	-12.833171
AQU	SLOP98_0073	HSIO3-	HSiO3-	-9.5852441
AQU	SLOP98_0137	OH-	OH-	-13.994976
AQU	SLOP98_0262	CA(HSIO3)+	CaHSiO3+	-8.5751702

MIN	BLANC	Gyrolite	(CaO)2(SiO2)3(H2O)5/2	-22.34		-23.66685
MIN	BLANC	Xonotlite	(CaO)6(SiO2)6(H2O)	-91.34		-93.36028
MIN	BLANC	Tobermorite-14A	(CaO)5(SiO2)6(H2O)21/2	-62.94		-65.31395
MIN	BLANC	Tobermorite-11A	(CaO)5(SiO2)6(H2O)11/2	-65.58		-67.1178
MIN	BLANC	Foshagite	(CaO)4(SiO2)3(H2O)3/2	-65.96
MIN	BLANC	Jennite	(CaO)9(SiO2)6(H2O)11	-147.33
MIN	BLANC	Afwillite	(CaO)3(SiO2)2(H2O)3	-49.42		-60.53235
MIN	BLANC	Hillebrandite	(CaO)2(SiO2)(H2O)7/6	-36.95
MIN	BLANC	C–S–H1.6	(CaO)8/5(SiO2)(H2O)13/10	-28
MIN	BLANC	C–S–H1.2	(CaO)6/5(SiO2)(H2O)2	-19.3
MIN	BLANC	C–S–H0.8	(CaO)4/5(SiO2)(H2O)3/2	-11.05
MIN	BLANC	Truscottite	(CaO)7(SiO2)12(H2O)3	-77.08
MIN	BLANC	Okenite	(CaO)(SiO2)2(H2O)3	-9.18		-10.88541
!MIN	BLANC	C2SH,alpha	xxx	-35.54
MIN	BLANC	Jaffeite	(CaO)6(SiO2)2(H2O)3	-114.06
MIN	CTDP	Portlandite	Ca(OH)2	-24.87963
MIN	CTDP	H2O	H2O	0
MIN	CTDP	Quartz,alpha	SiO2	3.74629
MIN	CTDP	Cristobalite,alpha	SiO2	3.18738

END SPECIES

!_	_	_	_	0C	25C	50C	75C	100C
TYPE	SOURCE	NAME	SCFORM	PARAMETERS
MIN	CTDP	Afwillite	Ca3Si2O4(OH)6	-65.99163	-60.53235	-55.91757	-51.96554	-48.54307
MIN	CTDP	Xonotlite	Ca6Si6O17(OH)2	-102.48481	-93.36028	-85.64723	-79.04189	-73.32164
MIN	CTDP	Wollastonite	CaSiO3	-15.44191	-14.01735	-12.81315	-11.78189	-10.88881
MIN	CTDP	Tobermorite_11A	((Ca5Si6)2O23(OH)22)/2	-72.89864	-67.1178	-62.23119	-58.04638	-54.42231
MIN	CTDP	Tobermorite_14A	((Ca5Si6)2O13(OH)42)/2	-70.19781	-65.31395	-61.18558	-57.65011	-54.58837
MIN	CTDP	Tobermorite_9A	(CaO)5(SiO2)6(H2O)3	-77.06929	-70.60354	-65.13799	-60.45737	-56.40393
MIN	CTDP	Gyrolite	(CaO)2(SiO2)3(H2O)5/2	-25.58691	-23.66685	-22.04381	-20.65387	-19.45017
MIN	CTDP	Okenite	CaSi2O4(OH)2(H2O)	-11.59279	-10.88541	-10.28746	-9.77539	-9.33193
MIN	CTDP	Quartz,alpha	SiO2	4.07718	3.74629	3.46659	3.22706	3.01962
MIN	CTDP	Cristobalite,alpha	SiO2	3.45738	3.18738	2.95914	2.76368	2.59441
MIN	CTDP	Portlandite	Ca(OH)2	-24.87963	-22.8	-21.04207	-19.5366	-18.23286
MIN	CTDP	H2O	H2O	0	0	0	0	0
MIN	CTDP	Xonotlite	Ca6Si6O17(OH)2	-102.48481	-93.36028	-85.64723	-79.04189	-73.32164

## cemdata07_phreeqc
CH4(g)	-2.8565	-2.606	-2.864	-3	-3.047	-3.027	-89.63393582234	0	4440.29675525994	29.0478933816	0
CO2(g)	-7.81956	-7.674	-7.814	-7.982	-8.169	-8.368	41.87683954485	0	-1740.14204852581	-17.7229926959	0
H2(g)	-3.10597	-3.013	-3.106	-3.138	-3.125	-3.079	-52.09936672097	0	2359.5273665489	16.6015796481	0
O2(g)	-2.8812	-2.641	-2.879	-3.012	-3.065	-3.06	-76.6743706369	0	3828.93234444672	24.6329609322	0
H2S(g)	-8.00993	-8.058	-7.96	-7.922	-7.926	-7.961	37.63799849734	0	-2225.98872774971	-15.4105293036	0
N2(g)	-3.18743	-2.978	-3.187	-3.293	-3.325	-3.301	-76.72711536033	0	3734.51086475577	24.6580977111	0
SiO2am	1.475988	1.659	1.476	1.323	1.194	1.083	-2.14181238156	0	664.05554528339	0.5620295123	0
CSHtob1	-19.1991	-20.2	-19.2	-18.59	-18.28	-18.19	240.84653128714	0	-13954.2172660849	-86.1775378224	0
CSHjen	-13.1659	-13.5	-13.16	-13.09	-13.21	-13.47	211.28870953694	0	-10574.5126100904	-76.3734723995	0
CSHtob2	-8.0014	-8.42	-8.001	-7.747	-7.617	-7.58	100.3534418925	0	-5814.81586527851	-35.9075880599	0
C2AH8	-13.5622	-14.2	-13.56	-13.17	-12.98	-12.93	154.48530223981	0	-8994.12914254083	-55.7212631893	0
C2FH8	-17.602	-19.23	-17.6	-16.51	-15.83	-15.46	299.40318587869	0	-18138.6488692969	-103.5235991057	0
hydrogarnetOH	-20.8411	-20.96	-20.84	-21.04	-21.47	-22.07	291.27318390754	0	-13720.1681237677	-107.5364633634	0
hydrogarnetFe	-25.158	-26.37	-25.16	-24.57	-24.44	-24.65	437.20835028023	0	-23213.522719745	-155.3909971844	0
C4AH13	-25.4033	-26.3	-25.4	-25.06	-25.11	-25.47	407.04628084006	0	-21037.5138461733	-146.2503502912	0
C4FH13	-29.4028	-31.28	-29.4	-28.35	-27.93	-27.97	552.15552475835	0	-30178.0162062442	-194.1184748109	0
Ettringite	-44.9085	-48.37	-44.84	-42.39	-40.73	-39.69	529.27779378424	0	-34439.996763802	-185.3386429266	0
tricarboaluminate	-46.5085	-49.37	-46.48	-44.56	-43.38	-42.74	526.28378030499	0	-32615.5077037025	-187.262989641	0
Fe-ettringite	-44.0084	-48	-43.94	-41.17	-39.36	-38.27	674.0373061922	0	-42106.0490625539	-233.0864957767	0
monosulfoaluminate	-29.2628	-30.1	-29.24	-28.93	-29.01	-29.39	404.92625454716	0	-21017.6077269849	-146.9719803091	0
Fe-monosulfate	-33.2028	-35.02	-33.18	-32.17	-31.78	-31.85	549.68566248846	0	-30126.3443920035	-194.7198331591	0
stratlingite	-19.7042	-20.54	-19.7	-19.14	-18.79	-18.61	148.95692659946	0	-9589.95690828914	-55.1593539487	0
Fe-stratlingite	-23.702	-25.52	-23.69	-22.44	-21.61	-21.1	293.87516007432	0	-18722.4785442451	-102.9618101367	0
hemicarboaluminate	-29.1327	-30.07	-29.12	-28.74	-28.78	-29.12	411.51063104013	0	-21526.3811810466	-148.8963270235	0
Fe-hemicarbonate	-33.1027	-35.02	-33.1	-32.02	-31.57	-31.6	556.27003898143	0	-30644.5198441074	-196.6441798735	0
monocarboaluminate	-31.4726	-32.66	-31.46	-30.88	-30.75	-30.95	419.54622572991	0	-22668.1650466343	-151.5423037557	0
Fe-monocarbonate	-35.5	-37.8	-35.49	-34.1	-33.38	-33.16	554.47107047792	0	-31715.1343270326	-195.43556986521	0
hydrotalciteOH	-56.0214	-57.86	-56.02	-54.85	-54.17	-53.87	354.74992257809	0	-22738.2412720428	-135.1853566837	0
hydrotalciteFe	-60.002	-62.82	-59.99	-58.12	-56.97	-56.34	499.50943498605	0	-31856.3799351037	-182.9332095337	0
CAH10	-7.50282	-8.577	-7.494	-6.594	-5.835	-5.189	19.3399579919	0	-4170.78109558596	-5.191286077	0
hydrogarnetSi	-29.8707	-30.65	-29.87	-29.52	-29.5	-29.72	305.23780762563	0	-16550.8841020176	-112.992226842	0
hydrotalciteC	-51.142	-52.38	-51.14	-50.47	-50.23	-50.31	358.3715956048	0	-21030.3291526693	-136.9894317284	0
syngenite	-7.2003	-7.662	-7.197	-7.057	-7.153	-7.423	256.44664476696	0	-12598.8439330615	-89.4698545074	0
Al(OH)3am	0.239427	0.05313	0.2415	0.4498	0.6704	0.8978	-48.08001615409	0	1546.32359095493	17.4322960704	0
Fe(OH)3mic	-4.60039	-5.526	-4.598	-3.811	-3.134	-2.545	2.49263607431	0	-2892.86085047996	1.0555041728	0
Calcite	1.84897	2.229	1.848	1.476	1.114	0.7639	49.00173153277	0	-958.45338123134	-17.7571498501	0
Portlandite	22.79937	24.9	22.81	21.05	19.55	18.26	-11.29923807115	0	7303.68926279255	3.8839330279	0
Anhydrite	-4.35754	-4.15	-4.359	-4.671	-5.053	-5.483	131.22651283827	0	-5228.789434381	-47.707080754	0
Gypsum	-4.58147	-4.631	-4.581	-4.652	-4.809	-5.029	111.52942046684	0	-5116.92285811085	-39.9882855394	0
Hematite	1.118973	3.287	1.123	-0.7179	-2.303	-3.684	-11.36089784168	0	6572.14422725869	-3.8633665724	0
Brucite	16.83953	18.68	16.84	15.29	13.99	12.87	-21.32005009039	0	6781.89650685512	6.227787326	0
Thaumasite	-49.4078983	-52.78	-49.36	-47.07	-45.62	-44.8	596.55829677308	0	-37214.1868694853	-210.5956935526	0

## logk_jensen-2014_
!Jensen_2014_CMS_Framework for reactive mass transport

TP.TABLE
TdgC	25
Pbar	1.01325
END

SOLVENT
NAME H2O
Rho	0.997062
Eps	78.2452
DHA	0.511381
DHB	0.328784
BDOT	0.041
END

SPECIES
AQU	HAAR_etal	H2O	H(2)O(1)	0	0
AQU	SLOP98_	ALOO-	AL(1)O(2)-(1)	3.3	0
AQU	SLOP98_	CO3-2	C(1)O(3)-(2)	4.5	0
AQU	SLOP98_	CA+2	CA(1)+(2)	4.3	0
AQU	SLOP98_	CL-	CL(1)-(1)	3.7	0
AQU	SLOP98_	H+	H(1)+(1)	9	0
AQU	SLOP98_	FEO2-	FE(1)O(2)-(1)	3.7	0
AQU	SLOP98_	MG+2	MG(1)+(2)	4.1	0
AQU	SLOP98_	NA+	NA(1)+(1)	3.7	0
AQU	SLOP98_	SIO2(AQ)	SI(1)O(2)+(0)	3.7	0
AQU	SLOP98_	AL+3	AL(1)+(3)	4.4	22.188788
AQU	SLOP98_	ALO+	AL(1)O(1)+(1)	2.9	11.854515
AQU	SLOP98_	ALOH+2	AL(1)O(1)H(1)+(2)	4	17.195892
AQU	SLOP98_	ALOOH(AQ)	H(1)AL(1)O(2)+(0)	3.7	6.6021367
AQU	SLOP98_	CAOH+	CA(1)O(1)H(1)+(1)	3.5	-12.825742
AQU	SLOP98_	CO2(AQ)	C(1)O(2)+(0)	3.7	16.66593
AQU	SLOP98_	CAHCO3+	CA(1)H(1)C(1)O(3)+(1)	3.8	11.375436
AQU	SLOP98_	CACL+	CA(1)CL(1)+(1)	3.4	-0.29246841
AQU	SLOP98_	CACL2(AQ)	CA(1)CL(2)+(0)	3.7	-0.64357676
AQU	SLOP98_	HCO3-	H(1)C(1)O(3)-(1)	4.2	10.328712
AQU	SLOP98_	HSIO3-	H(1)SI(1)O(3)-(1)	3.5	-9.5778145
AQU	SLOP98_	FE+3	FE(1)+(3)	4.5	21.605319
AQU	SLOP98_	FEOH+2	FE(1)O(1)H(1)+(2)	4.2	19.408088
AQU	SLOP98_	FEO+	FE(1)O(1)+(1)	3.1	15.962984
AQU	SLOP98_	HFEO2(AQ)	H(1)FE(1)O(2)+(0)	3.7	9.6023089
AQU	SLOP98_	MG(CO3)(AQ)	MG(1)C(1)O(3)+(0)	3.7	2.9789125
AQU	SLOP98_	MG(HCO3)+	MG(1)H(1)C(1)O(3)+(1)	3.3	11.364441
AQU	SLOP98_	MGCL+	MG(1)CL(1)+(1)	3	-0.13487322
AQU	SLOP98_	MGOH+	MG(1)O(1)H(1)+(1)	3	-11.674931
AQU	SLOP98_	NACL(AQ)	NA(1)CL(1)+(0)	3.7	-0.7769817
AQU	SLOP98_	NAHSIO3(AQ)	NA(1)H(1)SI(1)O(3)+(0)	3.7	-7.7467796
AQU	SLOP98_	NAOH(AQ)	NA(1)O(1)H(1)+(0)	3.7	-14.197186
AQU	SLOP98_	OH-	O(1)H(1)-(1)	3.3	-13.987547
AQU	SLOP98_	HCL(AQ)	H(1)CL(1)	3.7	-0.7102788
AQU	SLOP98_	CACO3(AQ)	CA(1)C(1)O(3)+(0)	3.7	3.327088
AQU	SLOP98_	FECL+2	FE(1)CL(1)+(2)	4	23.085247
AQU	SLOP98_	MG(HSIO3)+	MG(1)H(1)SI(1)O(3)+(1)	2.9	-8.3177873
AQU	SLOP98_	CA(HSIO3)+	CA(1)H(1)SI(1)O(3)+(1)	3.3	-8.5677406
END

SPECIES
FORMULA SCFORM

MIN	JENSEN	Portlandite	Ca(OH)2	2700	-22.799
MIN	JENSEN	Silica (am)	SiO2	2700	2.714
MIN	JENSEN	Brucite	Mg(OH)2	2700	-16.839
MIN	JENSEN	Gypsum	CaSO4(H2O)2	2700	4.58
MIN	JENSEN	Calcite	CaCO3	2700	-1.849
MIN	JENSEN	HydrogarnetSi	Ca3Al2(SiO4)8/10(OH)88/10	2700	29.871
MIN	JENSEN	Fe-monosulfate	Ca4Fe2(SO4)(OH)12(H2O)6	2700	33.203

! C–S–H (ss)
MIN	JENSEN	TobH	(CaO)2/3(SiO2)(H2O)3/2	2700	-8.272
MIN	JENSEN	TobD	(CaO)5/6(SiO2)2/3(H2O)11/6	2700	-13.624
MIN	JENSEN	JenH	(CaO)4/3(SiO2)(H2O)13/6	2700	-22.173
MIN	JENSEN	JenD	(CaO)3/2(SiO2)2/3(H2O)5/2	2700	-28.713

! AFm (1) (ss)
MIN	JENSEN	C2AH8C2AH8	Ca2Al2(OH)10(H2O)3	2700	13.562
MIN	JENSEN	C2FH8C2FH8	Ca2Fe2(OH)10(H2O)3	2700	17.602

! AFm (2) (ss)
MIN	JENSEN	C4AH13C4AH13	Ca4Al2(OH)14(H2O)6	2700	25.403
MIN	JENSEN	C4FH13C4FH13	Ca4Fe2(OH)14(H2O)6	2700	29.403

!AFm (3) (ss)
MIN	JENSEN	C2ASH8	(CaO)2(Al2O3)(SiO2)(H2O)8	2700	20.49
MIN	JENSEN	C2FSH8	(CaO)2(Fe2O3)(SiO2)(H2O)8	2700	24.8

! AFm (4) (ss)
MIN	JENSEN	C4AS‾H12	(CaO)3(Al2O3)(CaSO4)(H2O)12	2700	27.7
MIN	JENSEN	C4FS‾H12	(CaO)3(Fe2O3)(CaSO4)(H2O)12	2700	32.02

Hydrogarnets (ss)
MIN	JENSEN	C3AH6	(CaO)3(Al2O3)(H2O)6	2700	34.07
MIN	JENSEN	C3FH6	(CaO)3(Fe2O3)(H2O)6	2700	22.46

! AFt (1) (ss)
MIN	JENSEN	Al-Ettringite	Ca6Al2(SO4)3(OH)12(H2O)26	2700	44.909
MIN	JENSEN	Fe-Ettringite	Ca6Fe2(SO4)3(OH)12(H2O)26	2700	44.008

! AFt (2) (ss)
MIN	JENSEN	Al-Ettringite	Ca6Al2(SO4)3(OH)12(H2O)26	2700	44.909
MIN	JENSEN	Tricarboaluminate	Ca6Al2(CO3)3(OH)12(H2O)12	2700	46.509
END
!MIN

## logk_llnl
!logk_csh_llnl
SPECIES	LOGKANL
!analytic-expressions-for-logK-phreeqc2.17/llnl.dat-database
!FITTING	PHREEQC

TYPE	SOURCE	NAME	SCFORM	PARAMETERS

MIN	BASIS	H2O	H2O	0	0	0	0	0
MIN	LLNL	Afwillite	Ca3Si2O4(OH)6	18.353	0.0019014	18478	-6.6311	-402270
MIN	LLNL	Cristobalite(alpha)	SiO2	-11.936	0.009052	4370.1	-0.11464	-765680
MIN	LLNL	Cristobalite(beta)	SiO2	-4.7414	0.0097567	3883.1	-2.583	-696360
MIN	LLNL	Gyrolite	(CaO)2(SiO2)3(H2O)5/2	-24.416	0.014646	16181	2.3723	-1536900
MIN	LLNL	Okenite	(CaO)(SiO2)2(H2O)2	-77.353	0.015091	13023	21.337	-1183100
MIN	LLNL	Portlandite	Ca(OH)2	-83.848	-0.018373	9315.4	32.584	145.38
MIN	LLNL	Pseudowollastonite	CaSiO3	26.691	0.0063323	5572.3	-11.822	-360380
MIN	LLNL	Quartz	SiO2	0.077698	0.010612	3465.1	-4.3551	-721380
MIN	LLNL	Tobermorite-11A	(CaO)5(SiO2)6(H2O)11/2	79.123	0.03915	29429	-39.191	-2412200
MIN	LLNL	Tobermorite-14A	(CaO)5(SiO2)6(H2O)21/2	-207.89	0.0052472	39698	67.797	-2753200
MIN	LLNL	Tobermorite-9A	(CaO)5(SiO2)6(H2O)3	-63.384	0.011722	38954	12.268	-2868100
MIN	LLNL	Wollastonite	CaSiO3	30.931	0.0067466	5174.9	-13.209	-345790
MIN	LLNL	Xonotlite	(CaO)6(SiO2)6(H2O)	1608	0.37309	-22548	-627.16	-383.46

END	SPECIES