## cemdat07_change
basis change → Fe+3, O2 instead of Fe+2, e-

SPECIES
AQU	0	H2O	O(1)H(2)	0	0	0	0	0	0	0	0
AQU	0	H+	H(1)+(1)	9	0	0	0	0	0	0	0
AQU	0	HCO3-	O(3)H(1)C(1)-(1)	5.4	0	0	0	0	0	0	0
AQU	0	CA+2	CA(1)+(2)	4.9	0	0	0	0	0	0	0
AQU	0	SI(OH)4	O(4)H(4)SI(1)	0	0	0	0	0	0	0	0
AQU	0	AL+3	AL(1)+(3)	6.7	0	0	0	0	0	0	0
AQU	0	K+	K(1)+(1)	3.7	0	0	0	0	0	0	0
AQU	0	MG+2	MG(1)+(2)	5.5	0	0	0	0	0	0	0
AQU	0	SO4-2	O(4)S(1)-(2)	5.3	0	0	0	0	0	0	0
AQU	0	CL-	CL(1)-(1)	3.7	0	0	0	0	0	0	0
AQU	0	NA+	NA(1)+(1)	4.3	0	0	0	0	0	0	0
AQU	0	O2	O(2)	0	0	0	0	0	0	0	0
AQU	0	FE+3	FE(1)+(3)	9	0	0	0	0	0	0	0
!AQU	0	E-	OX(1)-(1)	3.7	-54.2935	-49.8166	-46.01815	-42.7531	-39.9151	-37.4243	-35.2197
AQU	0	FE+2	FE(1)+(2)	5.1	-10.02145	-8.476	-7.147475	-5.99095	-4.97295	-4.06845	-3.25825
AQU	0	SIO(OH)3-	O(4)H(3)SI(1)-(1)	4	-10.3189	-9.81024	-9.45051	-9.20257	-9.03993	-8.94324	-8.89811
AQU	0	SIO2(OH)2-2	O(4)H(2)SI(1)-(2)	4	-24.3426	-23.14	-22.1235	-21.253	-20.4991	-19.8399	-19.2586
AQU	0	ALSO4+	O(4)AL(1)S(1)+(1)	4	3.65606	3.89987	4.17068	4.458	4.75482	5.0563	5.35916
AQU	0	AL(SO4)2-	O(8)AL(1)S(2)-(1)	4	5.79599	5.90135	6.12355	6.42785	6.79009	7.19316	7.6247
AQU	0	AL(OH)2+	O(2)H(2)AL(1)+(1)	4	-12.2642	-10.5994	-9.21662	-8.05325	-7.06381	-6.21441	-5.4793
AQU	0	AL(OH)4-	O(4)H(4)AL(1)-(1)	4	-25.7251	-22.8756	-20.4911	-18.4697	-16.737	-15.2375	-13.929
AQU	0	AL(OH)3	O(3)H(3)AL(1)	0	-18.9765	-16.4386	-14.3719	-12.6692	-11.2528	-10.0651	-9.06253
AQU	0	ALOH+2	O(1)H(1)AL(1)+(2)	4	-5.7243	-4.95731	-4.27192	-3.65321	-3.08992	-2.57333	-2.09658
AQU	0	AL(OH)6SIO-	O(7)H(6)AL(1)SI(1)-(1)	4	-21.7955	-19.2754	-17.1694	-15.3865	-13.8604	-12.5415	-11.3923
AQU	0	ALSIO(OH)3+2	O(4)H(3)AL(1)SI(1)+(2)	4	-2.24152	-2.41015	-2.62292	-2.86526	-3.1272	-3.40177	-3.68404
AQU	0	CACO3	O(3)CA(1)C(1)	0	-7.61634	-7.10473	-6.69198	-6.35539	-6.0785	-5.84917	-5.65819
AQU	0	CAHCO3+	O(3)H(1)CA(1)C(1)+(1)	4	1.14956	1.10602	1.1708	1.31327	1.51196	1.75156	2.02091
AQU	0	CASO4	O(4)CA(1)S(1)	0	2.27049	2.30033	2.39082	2.5242	2.68811	2.87374	3.07475
AQU	0	CAOH+	O(1)H(1)CA(1)+(1)	4	-14.0274	-12.7801	-11.7387	-10.8581	-10.1051	-9.4551	-8.88937
AQU	0	CASIO(OH)3+	O(4)H(3)CA(1)SI(1)+(1)	4	-9.08598	-8.60972	-8.19058	-7.81742	-7.48197	-7.1779	-6.90027
AQU	0	CASIO2(OH)2	O(4)H(2)CA(1)SI(1)	0	-19.321	-18.5395	-17.8789	-17.3132	-16.8232	-16.3948	-16.0171
AQU	0	FECO3	O(3)FE(1)C(1)	0	-16.28287	-14.42543	-12.852105	-11.50213	-10.33062	-9.30414	-8.39718
AQU	0	FEHCO3+	O(3)H(1)FE(1)C(1)+(1)	4	-7.76981	-6.47598	-5.258815	-4.1109	-3.02523	-1.99588	-1.01766
AQU	0	FEHSO4+	O(4)H(1)FE(1)S(1)+(1)	4	-7.0053	-5.40712	-3.818025	-2.25339	-0.72181	0.77179	2.22495
AQU	0	FESO4	O(4)FE(1)S(1)	0	-7.86001	-6.22567	-4.755205	-3.41993	-2.1976	-1.07113	-0.027
AQU	0	FECL+	FE(1)CL(1)+(1)	4	-9.851908	-8.335477	-6.949584	-5.673806	-4.491814	-3.390828	-2.360549
AQU	0	FEOH+	O(1)H(1)FE(1)+(1)	4	-20.35945	-17.97685	-15.933865	-14.15963	-12.60162	-11.22051	-9.9861
AQU	0	FEHSO4+2	O(4)H(1)FE(1)S(1)+(2)	4	4.9902	4.4686	4.2888	4.3582	4.612	5.00305	5.49709
AQU	0	FESO4+	O(4)FE(1)S(1)+(1)	4	3.8103	4.04	4.3011	4.5817	4.8742	5.1734	5.47532
AQU	0	FE(SO4)2-	O(8)FE(1)S(2)-(1)	4	5.2285	5.3804	5.6441	5.98548	6.38146	6.81535	7.27518
AQU	0	FE(OH)3	O(3)H(3)FE(1)	0	-14.8919	-12.561	-10.7217	-9.2589	-8.0891	-7.1511	-6.3989
AQU	0	FE2(OH)2+4	O(2)H(2)FE(2)+(4)	4	-3.8565	-2.9507	-2.185	-1.5294	-0.9616	-0.465	-0.0273
AQU	0	FE3(OH)4+5	O(4)H(4)FE(3)+(5)	9	-7.2586	-6.2993	-5.4882	-4.794	-4.1926	-3.6666	-3.2031
AQU	0	FECL+2	FE(1)CL(1)+(2)	4	1.4599	1.4803	1.5702	1.7093	1.8836	2.0831	2.3005
AQU	0	FECL2+	FE(1)CL(2)+(1)	4	2.2907	2.1312	2.2075	2.4536	2.8233	3.2834	3.8098
AQU	0	FECL3	FE(1)CL(3)	0	1.4982	1.1146	1.066	1.2603	1.6329	2.1374	2.7397
AQU	0	FEOH+2	O(1)H(1)FE(1)+(2)	4	-2.8802	-2.1894	-1.6163	-1.1351	-0.7264	-0.3761	-0.0736
AQU	0	FE(OH)2+	O(2)H(2)FE(1)+(1)	4	-7.0009	-5.6709	-4.6143	-3.7676	-3.0844	-2.5309	-2.0816
AQU	0	FE(OH)4-	O(4)H(4)FE(1)-(1)	4	-24.5054	-21.5956	-19.2408	-17.314	-15.723	-14.3997	-13.2928
AQU	0	FESIO(OH)3+2	O(4)H(3)FE(1)SI(1)+(2)	4	0.2693	-0.1099	-0.5006	-0.8954	-1.2893	-1.6792	-2.0633
AQU	0	KSO4-	O(4)K(1)S(1)-(1)	4	0.844893	0.85027	0.926925	1.05432	1.2181	1.40806	1.61679
AQU	0	KOH	O(1)H(1)K(1)	0	-15.5186	-14.4596	-13.6218	-12.9533	-12.4169	-11.9849	-11.6367
AQU	0	MGCO3	O(3)MG(1)C(1)	0	-7.74316	-7.34885	-7.03589	-6.78531	-6.58339	-6.42002	-6.28759
AQU	0	MGHCO3+	O(3)H(1)MG(1)C(1)+(1)	4	1.10116	1.06867	1.14669	1.30382	1.51809	1.77382	2.05963
AQU	0	MGOH+	O(1)H(1)MG(1)+(1)	4	-12.4147	-11.4395	-10.5896	-9.83976	-9.17143	-8.57043	-8.0258
AQU	0	MGSO4	O(4)MG(1)S(1)	0	2.30126	2.37044	2.49591	2.6607	2.85307	3.0647	3.28961
AQU	0	MGSIO(OH)3+	O(4)H(3)MG(1)SI(1)+(1)	4	-8.71016	-8.30958	-7.95046	-7.62534	-7.32858	-7.05578	-6.80349
AQU	0	MGSIO2(OH)2	O(4)H(2)MG(1)SI(1)	0	-18.1201	-17.4393	-16.8638	-16.371	-15.9442	-15.571	-15.2419
AQU	0	NACO3-	O(3)NA(1)C(1)-(1)	4	-8.93764	-9.05899	-9.18007	-9.2996	-9.41684	-9.53135	-9.64291
AQU	0	NAHCO3	O(3)H(1)NA(1)C(1)	0	-0.221593	-0.249575	-0.206378	-0.112147	0.0190199	0.177048	0.354612
AQU	0	NASO4-	O(4)NA(1)S(1)-(1)	4	0.688101	0.700419	0.777961	0.901845	1.0589	1.23975	1.43759
AQU	0	NAOH	O(1)H(1)NA(1)	0	-15.1055	-14.181	-13.4425	-12.8469	-12.3631	-11.9679	-11.644
AQU	0	CO2	O(2)C(1)	0	6.58112	6.35256	6.27922	6.31903	6.44236	6.62789	6.86
AQU	0	CO3-2	O(3)C(1)-(2)	5.4	-10.6179	-10.3297	-10.1725	-10.1117	-10.1231	-10.189	-10.2964
AQU	0	CH4	H(4)C(1)	0	-157.8212	-144.1198	-132.2988	-121.9707	-112.8493	-104.7183	-97.4112
AQU	0	S2O3-2	O(3)S(2)-(2)	4	-147.5436	-133.9416	-122.1598	-111.8268	-102.6679	-94.475	-87.0877
AQU	0	SO3-2	O(3)S(1)-(2)	4.5	-50.64255	-46.38769	-42.75642	-39.61697	-36.87254	-34.45027	-32.29437
AQU	0	HSO3-	O(3)H(1)S(1)-(1)	4	-43.5124	-39.1671	-35.36595	-32.0009	-28.9918	-26.2775	-23.8106
AQU	0	HSO4-	O(4)H(1)S(1)-(1)	4	1.72047	1.98897	2.31388	2.67601	3.06224	3.46347	3.87328
AQU	0	HS-	H(1)S(1)-(1)	3.5	-152.081	-138.2797	-126.3961	-116.0332	-106.898	-98.769	-91.4763
AQU	0	H2S	H(2)S(1)	0	-144.6682	-131.289	-119.6696	-109.4536	-100.3768	-92.239	-84.8854
AQU	0	S-2	S(1)-(2)	5	-172.829	-157.2879	-143.9338	-132.3116	-122.0857	-113.0031	-104.8694
AQU	0	OH-	O(1)H(1)-(1)	10.7	-14.9396	-14.0001	-13.2778	-12.7207	-12.2915	-11.9627	-11.7139
AQU	0	H2	H(2)	0	-50.47454	-46.09649	-42.32499	-39.03455	-36.1326	-33.54919	-31.23057
MIN	0	SIO2-AM	O(2)SI(1)	2600	6.27933	5.66601	5.15076	4.71222	4.33479	4.00682	3.71941
MIN	0	CSHTOB1	O(250)H(160)CA(50)SI(60)/(25)	2600	-68.8715	-65.1416	-62.5152	-60.7169	-59.55	-58.8708	-58.5729
MIN	0	CSHJEN	O(173)H(126)CA(50)SI(30)/(30)	2600	-58.6789	-55.6367	-53.5184	-52.0924	-51.1935	-50.7012	-50.5262
MIN	0	CSHTOB2	O(81)H(60)CA(15)SI(18)/(18)	2600	-28.6984	-27.1441	-26.0496	-25.3002	-24.8139	-24.5309	-24.4066
MIN	0	C2AH8	O(13)H(16)CA(2)AL(2)	2600	-95.531	-87.3112	-80.7123	-75.3599	-70.9834	-67.3828	-64.4071
MIN	0	C2FH8	O(13)H(16)CA(2)FE(2)	2600	-98.1174	-88.7884	-81.5468	-75.8988	-71.4858	-68.0452	-65.3799
MIN	0	HYDROGARNET-OH	O(12)H(12)CA(3)AL(2)	2600	-132.167	-122.588	-115.13	-109.29	-104.706	-101.112	-98.308
MIN	0	HYDROGARNET-FE	O(12)H(12)CA(3)FE(2)	2600	-135.1404	-124.3464	-116.1578	-109.9468	-105.2608	-101.7696	-99.2248
MIN	0	C4AH13	O(20)H(26)CA(4)AL(2)	2600	-167.384	-155.153	-145.705	-138.378	-132.693	-128.301	-124.937
MIN	0	C4FH13	O(20)H(26)CA(4)FE(2)	2600	-169.9254	-156.5874	-146.5018	-138.8818	-133.1628	-128.9326	-125.8818
MIN	0	ETTRINGITE	O(50)H(64)CA(6)AL(2)S(3)	2600	-159.575	-146.595	-136.481	-128.555	-122.327	-117.437	-113.616
MIN	0	TRICARBOALUMINATE	O(47)H(64)CA(6)AL(2)C(3)	2600	-192.432	-179.22	-169.175	-161.534	-155.75	-151.419	-148.242
MIN	0	ETTRINGITE-FE	O(50)H(64)CA(6)FE(2)S(3)	2600	-156.7744	-143.1364	-132.7628	-124.8668	-118.8848	-114.4026	-111.1098
MIN	0	MONOSULFOALUMINATE	O(22)H(24)CA(4)AL(2)S(1)	2600	-141.31	-130.991	-123.019	-116.834	-112.033	-108.322	-105.478
MIN	0	MONOSULFATE-FE	O(22)H(24)CA(4)FE(2)S(1)	2600	-143.7914	-132.3714	-123.7648	-117.2898	-112.4578	-108.9106	-106.3808
MIN	0	STRATLINGITE	O(15)H(16)CA(2)AL(2)SI(1)	2600	-97.2509	-89.2577	-82.8471	-77.6533	-73.4118	-69.9272	-67.052
MIN	0	STRATLINGITE-FE	O(15)H(16)CA(2)FE(2)SI(1)	2600	-99.7934	-90.6944	-83.6448	-78.1578	-73.8818	-70.5594	-67.9964
MIN	0	HEMICARBOALUMINATE	O(40)H(48)CA(8)AL(4)C(1)/(2)	2600	-161.526	-150.04	-141.202	-134.378	-129.114	-125.076	-122.012
MIN	0	HEMICARBONATE-FE	O(40)H(48)CA(8)FE(4)C(1)/(2)	2600	-164.0414	-151.4524	-141.9768	-134.8618	-129.5648	-125.6886	-122.9378
MIN	0	MONOCARBOALUMINATE	O(20)H(22)CA(4)AL(2)C(1)	2600	-154.486	-143.546	-135.148	-128.683	-123.714	-119.919	-117.059
MIN	0	MONOCARBONATE-FE	O(20)H(22)CA(4)FE(2)C(1)	2600	-157.1844	-145.0164	-135.8648	-128.9988	-123.8948	-120.1656	-117.5268
MIN	0	HYDROTALCITE-OH	O(17)H(20)MG(4)AL(2)	2600	-198.948	-185.774	-175.498	-167.435	-161.09	-156.099	-152.19
MIN	0	HYDROTALCITE-FE	O(17)H(20)MG(4)FE(2)	2600	-201.4634	-187.1854	-176.2728	-167.9178	-161.5398	-156.7126	-153.1158
MIN	0	CAH10	O(14)H(20)CA(1)AL(2)	2600	-60.0276	-53.2456	-47.5759	-42.7742	-38.6626	-35.108	-32.0094
MIN	0	HYDROGARNET-SI	O(300)H(220)CA(75)AL(50)SI(20)/(25)	2600	-138.161	-128.266	-120.554	-114.509	-109.758	-106.027	-103.11
MIN	0	HYDROTALCITE-C	O(18)H(18)MG(4)AL(2)C(1)	2600	-174.208	-163.217	-154.735	-148.163	-143.071	-139.142	-136.14
MIN	0	SYNGENITE	O(9)H(2)K(2)CA(1)S(2)	2600	-7.66209	-7.19741	-7.05698	-7.1528	-7.42288	-7.82262	-8.31937
MIN	0	AL(OH)3-AM	O(3)H(3)AL(1)	2600	-10.7324	-8.63405	-6.76349	-5.07863	-3.5477	-2.14624	-0.854996
MIN	0	FE(OH)3-MIC	O(3)H(3)FE(1)	2600	-15.0923	-12.1938	-9.7738	-7.7271	-5.9768	-4.4657	-3.1505
MIN	0	CALCITE	O(3)CA(1)C(1)	2600	2.2293	1.84815	1.4759	1.11421	0.763865	0.425045	0.0976338
MIN	0	PORTLANDITE	O(2)H(2)CA(1)	2600	24.9023	22.808	21.0487	19.5514	18.2629	17.1432	16.1622
MIN	0	ANHYDRITE	O(4)CA(1)S(1)	2600	-4.14963	-4.35899	-4.67052	-5.05253	-5.48311	-5.94684	-6.43269
MIN	0	GYPSUM	O(6)H(4)CA(1)S(1)	2600	-4.6311	-4.58123	-4.65186	-4.80893	-5.02857	-5.29374	-5.59204
MIN	0	HEMATITE	O(3)FE(2)	2600	3.287	1.1225	-0.7178	-2.3034	-3.6844	-4.8991	-5.9766
MIN	0	BRUCITE	O(2)H(2)MG(1)	2600	18.6818	16.8368	15.2948	13.9893	12.8718	11.906	11.0644
MIN	0	THAUMASITE	O(50)H(60)CA(6)SI(2)S(2)C(2)	2600	-124.531	-117.644	-112.874	-109.688	-107.708	-106.658	-106.333
GAS	0	CH4(G)	H(4)C(1)	0.65571812	-160.4269	-146.9838	-135.2991	-125.0177	-115.876	-107.674	-100.2576
GAS	0	CO2(G)	O(2)C(1)	1.7987951	-7.67413	-7.81402	-7.98225	-8.16912	-8.36802	-8.57434	-8.78485
GAS	0	H2(G)	H(2)	0.082401604	-53.487592	-49.202435	-45.462633	-42.159251	-39.211373	-36.55745	-34.14988
GAS	0	O2(G)	O(2)	1.3078802	-2.641	-2.8798	-3.0116	-3.0652	-3.0601	-3.0107	-2.9274
GAS	0	H2S(G)	H(2)S(1)	1.3930612	-160.1385	-146.24	-134.3178	-123.959	-114.8595	-106.7899	-99.5745

## cemdata07_jacques
				0	25	50	75	100	125	150

TYPE	INDEX	NAME	SCFORM	SIZE	PARAMETERS
AQU	CEMDATA07	H+	H+	9	0	0	0	0	0	0	0
AQU	CEMDATA07	e-	e-	0	0	0	0	0	0	0	0
AQU	CEMDATA07	H2O	H2O	0	0	0	0	0	0	0	0
AQU	CEMDATA07	HCO3-	HCO3-	5.4	0	0	0	0	0	0	0
AQU	CEMDATA07	Ca+2	Ca+2	4.86	0	0	0	0	0	0	0
AQU	CEMDATA07	Si(OH)4	Si(OH)4	0	0	0	0	0	0	0	0
AQU	CEMDATA07	Al+3	Al+3	6.65	0	0	0	0	0	0	0
AQU	CEMDATA07	Fe+2	Fe+2	5.08	0	0	0	0	0	0	0
AQU	CEMDATA07	K+	K+	3.71	0	0	0	0	0	0	0
AQU	CEMDATA07	Mg+2	Mg+2	5.46	0	0	0	0	0	0	0
AQU	CEMDATA07	SO4-2	SO4-2	5.31	0	0	0	0	0	0	0
AQU	CEMDATA07	Br-	Br-	3	0	0	0	0	0	0	0
AQU	CEMDATA07	Cl-	Cl-	3.71	0	0	0	0	0	0	0
AQU	CEMDATA07	NO3-	NO3-	3	0	0	0	0	0	0	0
AQU	CEMDATA07	Na+	Na+	4.32	0	0	0	0	0	0	0
AQU	CEMDAT07	O2	O2	0	-108.587	-99.6332	-92.0363	-85.5062	-79.8302	-74.8486	-70.4394
AQU	CEMDAT07	SiO(OH)3-	SiO(OH)3-	4	-10.3189	-9.81024	-9.45051	-9.20257	-9.03993	-8.94324	-8.89811
AQU	CEMDAT07	SiO2(OH)2-2	SiO2(OH)2-2	4	-24.3426	-23.14	-22.1235	-21.253	-20.4991	-19.8399	-19.2586
AQU	CEMDAT07	AlSO4+	AlSO4+	4	3.65606	3.89987	4.17068	4.458	4.75482	5.0563	5.35916
AQU	CEMDAT07	Al(SO4)2-	Al(SO4)2-	4	5.79599	5.90135	6.12355	6.42785	6.79009	7.19316	7.6247
AQU	CEMDAT07	Al(OH)2+	Al(OH)2+	4	-12.2642	-10.5994	-9.21662	-8.05325	-7.06381	-6.21441	-5.4793
AQU	CEMDAT07	Al(OH)4-	Al(OH)4-	4	-25.7251	-22.8756	-20.4911	-18.4697	-16.737	-15.2375	-13.929
AQU	CEMDAT07	Al(OH)3	Al(OH)3	0	-18.9765	-16.4386	-14.3719	-12.6692	-11.2528	-10.0651	-9.06253
AQU	CEMDAT07	AlOH+2	AlOH+2	4	-5.7243	-4.95731	-4.27192	-3.65321	-3.08992	-2.57333	-2.09658
AQU	CEMDAT07	Al(OH)6SiO-	Al(OH)6SiO-	4	-21.7955	-19.2754	-17.1694	-15.3865	-13.8604	-12.5415	-11.3923
AQU	CEMDAT07	AlSiO(OH)3+2	AlSiO(OH)3+2	4	-2.24152	-2.41015	-2.62292	-2.86526	-3.1272	-3.40177	-3.68404
AQU	CEMDAT07	CaCO3	CaCO3	0	-7.61634	-7.10473	-6.69198	-6.35539	-6.0785	-5.84917	-5.65819
AQU	CEMDAT07	CaHCO3+	CaHCO3+	4	1.14956	1.10602	1.1708	1.31327	1.51196	1.75156	2.02091
AQU	CEMDAT07	CaSO4	CaSO4	0	2.27049	2.30033	2.39082	2.5242	2.68811	2.87374	3.07475
AQU	CEMDAT07	CaOH+	CaOH+	4	-14.0274	-12.7801	-11.7387	-10.8581	-10.1051	-9.4551	-8.88937
AQU	CEMDAT07	CaSiO(OH)3+	CaSiO(OH)3+	4	-9.08598	-8.60972	-8.19058	-7.81742	-7.48197	-7.1779	-6.90027
AQU	CEMDAT07	CaSiO2(OH)2	CaSiO2(OH)2	0	-19.321	-18.5395	-17.8789	-17.3132	-16.8232	-16.3948	-16.0171
AQU	CEMDAT07	Fe+3	Fe+3	9	-17.1253	-16.4323	-15.8616	-15.3856	-14.9846	-14.6437	-14.3516
AQU	CEMDAT07	FeCO3	FeCO3	0	-6.26142	-5.94943	-5.70463	-5.51118	-5.35767	-5.23569	-5.13893
AQU	CEMDAT07	FeHCO3+	FeHCO3+	4	2.25164	2.00002	1.88866	1.88005	1.94772	2.07257	2.24059
AQU	CEMDAT07	FeHSO4+	FeHSO4+	4	3.01615	3.06888	3.32945	3.73756	4.25114	4.84024	5.4832
AQU	CEMDAT07	FeSO4	FeSO4	0	2.16144	2.25033	2.39227	2.57102	2.77535	2.99732	3.23125
AQU	CEMDAT07	FeCl+	FeCl+	4	0.169542	0.140523	0.197891	0.317144	0.481136	0.677622	0.897701
AQU	CEMDAT07	FeOH+	FeOH+	4	-10.338	-9.50085	-8.78639	-8.16868	-7.62867	-7.15206	-6.72785
AQU	CEMDAT07	FeHSO4+2	FeHSO4+2	4	-12.1351	-11.9637	-11.5728	-11.0274	-10.3726	-9.64065	-8.85451
AQU	CEMDAT07	FeSO4+	FeSO4+	4	-13.315	-12.3923	-11.5605	-10.8039	-10.1104	-9.4703	-8.87628
AQU	CEMDAT07	Fe(SO4)2-	Fe(SO4)2-	4	-11.8968	-11.0519	-10.2175	-9.40012	-8.60314	-7.82835	-7.07642
AQU	CEMDAT07	Fe(OH)3	Fe(OH)3	0	-32.0172	-28.9933	-26.5833	-24.6445	-23.0737	-21.7948	-20.7505
AQU	CEMDAT07	Fe2(OH)2+4	Fe2(OH)2+4	4	-38.1071	-35.8153	-33.9082	-32.3006	-30.9308	-29.7524	-28.7305
AQU	CEMDAT07	Fe3(OH)4+5	Fe3(OH)4+5	9	-58.6345	-55.5962	-53.073	-50.9508	-49.1464	-47.5977	-46.2579
AQU	CEMDAT07	FeCl+2	FeCl+2	4	-15.6654	-14.952	-14.2914	-13.6763	-13.101	-12.5606	-12.0511
AQU	CEMDAT07	FeCl2+	FeCl2+	4	-14.8346	-14.3011	-13.6541	-12.932	-12.1613	-11.3603	-10.5418
AQU	CEMDAT07	FeCl3	FeCl3	0	-15.6271	-15.3177	-14.7956	-14.1253	-13.3517	-12.5063	-11.6119
AQU	CEMDAT07	FeOH+2	FeOH+2	4	-20.0055	-18.6217	-17.4779	-16.5207	-15.711	-15.0198	-14.4252
AQU	CEMDAT07	Fe(OH)2+	Fe(OH)2+	4	-24.1262	-22.1032	-20.4759	-19.1532	-18.069	-17.1746	-16.4332
AQU	CEMDAT07	Fe(OH)4-	Fe(OH)4-	4	-41.6307	-38.0279	-35.1024	-32.6996	-30.7076	-29.0434	-27.6444
AQU	CEMDAT07	FeSiO(OH)3+2	FeSiO(OH)3+2	4	-16.856	-16.5422	-16.3622	-16.281	-16.2739	-16.3229	-16.4149
AQU	CEMDAT07	KSO4-	KSO4-	4	0.844893	0.85027	0.926925	1.05432	1.2181	1.40806	1.61679
AQU	CEMDAT07	KOH	KOH	0	-15.5186	-14.4596	-13.6218	-12.9533	-12.4169	-11.9849	-11.6367
AQU	CEMDAT07	MgCO3	MgCO3	0	-7.74316	-7.34885	-7.03589	-6.78531	-6.58339	-6.42002	-6.28759
AQU	CEMDAT07	MgHCO3+	MgHCO3+	4	1.10116	1.06867	1.14669	1.30382	1.51809	1.77382	2.05963
AQU	CEMDAT07	MgOH+	MgOH+	4	-12.4147	-11.4395	-10.5896	-9.83976	-9.17143	-8.57043	-8.0258
AQU	CEMDAT07	MgSO4	MgSO4	0	2.30126	2.37044	2.49591	2.6607	2.85307	3.0647	3.28961
AQU	CEMDAT07	MgSiO(OH)3+	MgSiO(OH)3+	4	-8.71016	-8.30958	-7.95046	-7.62534	-7.32858	-7.05578	-6.80349
AQU	CEMDAT07	MgSiO2(OH)2	MgSiO2(OH)2	0	-18.1201	-17.4393	-16.8638	-16.371	-15.9442	-15.571	-15.2419
AQU	CEMDAT07	NaCO3-	NaCO3-	4	-8.93764	-9.05899	-9.18007	-9.2996	-9.41684	-9.53135	-9.64291
AQU	CEMDAT07	NaHCO3	NaHCO3	0	-0.221593	-0.249575	-0.206378	-0.112147	0.0190199	0.177048	0.354612
AQU	CEMDAT07	NaSO4-	NaSO4-	4	0.688101	0.700419	0.777961	0.901845	1.0589	1.23975	1.43759
AQU	CEMDAT07	NaOH	NaOH	0	-15.1055	-14.181	-13.4425	-12.8469	-12.3631	-11.9679	-11.644
AQU	CEMDAT07	CO2	CO2	0	6.58112	6.35256	6.27922	6.31903	6.44236	6.62789	6.86
AQU	CEMDAT07	CO3-2	CO3-2	5.4	-10.6179	-10.3297	-10.1725	-10.1117	-10.1231	-10.189	-10.2964
AQU	CEMDAT07	CH4	CH4	0	59.3528	55.1466	51.7738	49.0417	46.8111	44.9789	43.4676
AQU	CEMDAT07	NH4+	NH4+	2.5	159.084	146.439	135.873	126.928	119.273	112.658	106.894
AQU	CEMDAT07	NH3	NH3	0	149.019	137.202	127.338	118.998	111.869	105.716	100.362
AQU	CEMDAT07	N2	N2	0	262.627	241.421	223.774	208.899	196.224	185.321	175.866
AQU	CEMDAT07	S2O3-2	S2O3-2	4	69.6304	65.3248	61.9128	59.1856	56.9925	55.2222	53.7911
AQU	CEMDAT07	SO3-2	SO3-2	4.5	3.65095	3.42891	3.26173	3.13613	3.04256	2.97403	2.92533
AQU	CEMDAT07	HSO3-	HSO3-	4	10.7811	10.6495	10.6522	10.7522	10.9233	11.1468	11.4091
AQU	CEMDAT07	HSO4-	HSO4-	4	1.72047	1.98897	2.31388	2.67601	3.06224	3.46347	3.87328
AQU	CEMDAT07	HS-	HS-	3.5	65.093	60.9867	57.6765	54.9792	52.7624	50.9282	49.4025
AQU	CEMDAT07	H2S	H2S	0	72.5058	67.9774	64.403	61.5588	59.2836	57.4582	55.9934
AQU	CEMDAT07	S-2	S-2	5	44.345	41.9785	40.1388	38.7008	37.5747	36.6941	36.0094
AQU	CEMDAT07	OH-	OH-	10.65	-14.9396	-14.0001	-13.2778	-12.7207	-12.2915	-11.9627	-11.7139
AQU	CEMDAT07	H2	H2	0	3.81896	3.72011	3.69316	3.71855	3.7825	3.87511	3.98913
MIN	CEMDAT07	CH4(g)	CH4	2600	56.7471	52.2826	48.7735	45.9947	43.7844	42.0232	40.6212
MIN	CEMDAT07	CO2(g)	CO2	2600	-7.67413	-7.81402	-7.98225	-8.16912	-8.36802	-8.57434	-8.78485
MIN	CEMDAT07	H2(g)	H2	2600	0.805908	0.614165	0.555517	0.593849	0.703727	0.86685	1.06982
MIN	CEMDAT07	O2(g)	O2	2600	-111.228	-102.513	-95.0479	-88.5714	-82.8903	-77.8593	-73.3668
MIN	CEMDAT07	H2S(g)	H2S	2600	57.0355	53.0264	49.7548	47.0534	44.8009	42.9073	41.3043
MIN	CEMDAT07	N2(g)	N2	2600	259.649	238.234	220.48	205.574	192.923	182.086	172.728
MIN	CEMDAT07	SiO2-am	SiO2	2600	6.27933	5.66601	5.15076	4.71222	4.33479	4.00682	3.71941
MIN	CEMDAT07	CSHtob1	(CaO)2(SiO2)12/5(H2O)16/5	2600	-68.8715	-65.1416	-62.5152	-60.7169	-59.55	-58.8708	-58.5729
MIN	CEMDAT07	CSHjen	(CaO)5/3(SiO2)(H2O)21/10	2600	-58.6789	-55.6367	-53.5184	-52.0924	-51.1935	-50.7012	-50.5262
MIN	CEMDAT07	CSHtob2	(CaO)5/6(SiO2)(H2O)5/3	2600	-28.6984	-27.1441	-26.0496	-25.3002	-24.8139	-24.5309	-24.4066
MIN	CEMDAT07	C2AH8	Ca2Al2(OH)10(H2O)3	2600	-95.531	-87.3112	-80.7123	-75.3599	-70.9834	-67.3828	-64.4071
MIN	CEMDAT07	C2FH8	Ca2Fe2(OH)10(H2O)3	2600	-132.368	-121.653	-113.27	-106.67	-101.455	-97.3326	-94.0831
MIN	CEMDAT07	hydrogarnet-OH	Ca3Al2(OH)12	2600	-132.167	-122.588	-115.13	-109.29	-104.706	-101.112	-98.308
MIN	CEMDAT07	hydrogarnet-Fe	Ca3Fe2(OH)12	2600	-169.391	-157.211	-147.881	-140.718	-135.23	-131.057	-127.928
MIN	CEMDAT07	C4AH13	Ca4Al2(OH)14(H2O)6	2600	-167.384	-155.153	-145.705	-138.378	-132.693	-128.301	-124.937
MIN	CEMDAT07	C4FH13	Ca4Fe2(OH)14(H2O)6	2600	-204.176	-189.452	-178.225	-169.653	-163.132	-158.22	-154.585
MIN	CEMDAT07	Ettringite	Ca6Al2(SO4)3(OH)12(H2O)26	2600	-159.575	-146.595	-136.481	-128.555	-122.327	-117.437	-113.616
MIN	CEMDAT07	tricarboaluminate	Ca6Al2(CO3)3(OH)12(H2O)26	2600	-192.432	-179.22	-169.175	-161.534	-155.75	-151.419	-148.242
MIN	CEMDAT07	ettringite-Fe	Ca6Fe2(SO4)3(OH)12(H2O)26	2600	-191.025	-176.001	-164.486	-155.638	-148.854	-143.69	-139.813
MIN	CEMDAT07	monosulfoaluminate	Ca4Al2(SO4)(OH)12(H2O)6	2600	-141.31	-130.991	-123.019	-116.834	-112.033	-108.322	-105.478
MIN	CEMDAT07	monosulfate-Fe	Ca4Fe2(SO4)(OH)12(H2O)6	2600	-178.042	-165.236	-155.488	-148.061	-142.427	-138.198	-135.084
MIN	CEMDAT07	stratlingite	Ca2Al2SiO2(OH)10(H2O)3	2600	-97.2509	-89.2577	-82.8471	-77.6533	-73.4118	-69.9272	-67.052
MIN	CEMDAT07	stratlingite-Fe	Ca2Fe2SiO2(OH)10(H2O)3	2600	-134.044	-123.559	-115.368	-108.929	-103.851	-99.8468	-96.6996
MIN	CEMDAT07	hemicarboaluminate	Ca4Al2(CO3)0.5(OH)13(H2O)11/2	2600	-161.526	-150.04	-141.202	-134.378	-129.114	-125.076	-122.012
MIN	CEMDAT07	hemicarbonate-Fe	Ca4Fe2(CO3)0.5(OH)13(H2O)11/2	2600	-198.292	-184.317	-173.7	-165.633	-159.534	-154.976	-151.641
MIN	CEMDAT07	monocarboaluminate	Ca4Al2(CO3)(OH)12(H2O)5	2600	-154.486	-143.546	-135.148	-128.683	-123.714	-119.919	-117.059
MIN	CEMDAT07	monocarbonate-Fe	Ca4Fe2(CO3)(OH)12(H2O)5	2600	-191.435	-177.881	-167.588	-159.77	-153.864	-149.453	-146.23
MIN	CEMDAT07	hydrotalcite-OH	Mg4Al2(OH)14(H2O)3	2600	-198.948	-185.774	-175.498	-167.435	-161.09	-156.099	-152.19
MIN	CEMDAT07	hydrotalcite-Fe	Mg4Fe2(OH)14(H2O)3	2600	-235.714	-220.05	-207.996	-198.689	-191.509	-186	-181.819
MIN	CEMDAT07	CAH10	CaAl2(OH)8(H2O)6	2600	-60.0276	-53.2456	-47.5759	-42.7742	-38.6626	-35.108	-32.0094
MIN	CEMDAT07	hydrogarnet-Si	Ca3Al2(SiO4)4/5(OH)44/5	2600	-138.161	-128.266	-120.554	-114.509	-109.758	-106.027	-103.11
MIN	CEMDAT07	hydrotalcite-C	Mg4Al2(OH)12CO3(H2O)3	2600	-174.208	-163.217	-154.735	-148.163	-143.071	-139.142	-136.14
MIN	CEMDAT07	syngenite	K2Ca(SO4)2H2O	2600	-7.66209	-7.19741	-7.05698	-7.1528	-7.42288	-7.82262	-8.31937
MIN	CEMDAT07	Al(OH)3-am	Al(OH)3	2600	-10.7324	-8.63405	-6.76349	-5.07863	-3.5477	-2.14624	-0.854996
MIN	CEMDAT07	Fe(OH)3-mic	Fe(OH)3	2600	-32.2176	-28.6261	-25.6354	-23.1127	-20.9614	-19.1094	-17.5021
MIN	CEMDAT07	Calcite	CaCO3	2600	2.2293	1.84815	1.4759	1.11421	0.763865	0.425045	0.0976338
MIN	CEMDAT07	Portlandite	Ca(OH)2	2600	24.9023	22.808	21.0487	19.5514	18.2629	17.1432	16.1622
MIN	CEMDAT07	Anhydrite	CaSO4	2600	-4.14963	-4.35899	-4.67052	-5.05253	-5.48311	-5.94684	-6.43269
MIN	CEMDAT07	Gypsum	CaSO4(H2O)2	2600	-4.6311	-4.58123	-4.65186	-4.80893	-5.02857	-5.29374	-5.59204
MIN	CEMDAT07	Hematite	Fe2O3	2600	-30.9636	-31.7421	-32.441	-33.0746	-33.6536	-34.1865	-34.6798
MIN	CEMDAT07	Brucite	Mg(OH)2	2600	18.6818	16.8368	15.2948	13.9893	12.8718	11.906	11.0644
MIN	CEMDAT07	Thaumasite	(CaSiO3)2(CaSO4)2(CaCO3)2(H2O)30	2600	-124.531	-117.644	-112.874	-109.688	-107.708	-106.658	-106.333

## entropy
PERPLEX		S_ref					perplex		elemnts.dtb

Na2O	61.979	205.175	1	2	Na	51.3			Al	28.35	AL	28.3
MgO	40.304	135.255	1	1	Mg	32.68			C	5.73999999999998	C	5.74
Al2O3	101.961	364.425	3	2	Al	28.35			Ca	41.63	CA	41.59
SiO2	60.084	223.96	2	1	Si	18.81			Cl	111.54	CL	111.54
K2O	94.196	231.935	1	2	K	64.68			Cr	25.543	CR	23.62
CaO	56.077	144.205	1	1	Ca	41.63			Cu	33.15	CU	33.14
TiO2	79.866	235.87	1	1	Ti	133.295			F	101.395	F	101.39
MnO	70.937	134.795	1	1	Mn	32.22			Fe	27.28	FE	27.28
FeO	71.844	129.855	1	1	Fe	27.28			H	65.34	H	65.34
NiO	74.693	132.375	1	1	Ni	29.8			K	64.68	K	64.67
ZrO2	123.22	244.33	2	1	Zr	39.18			Mg	32.68	MG	32.67
Cl2	70.906	223.08	0	2	Cl	111.54			Mn	32.22	MN	32.01
O2	31.999	205.15	2	2	O	0	102.575		Na	51.3	NA	51.46
H2O	18.015	233.255	1	2	H	65.34			Ni	29.8	NI	29.87
CO2	44.01	210.89	2	1	C	5.73999999999998			O	102.575	O	102.575
CuO	79.545	135.725	1	1	Cu	33.15			Si	18.81	SI	18.81
Cr2O3	151.99	358.811	3	2	Cr	25.543			S	32.07	S	32.05
S2	32.065	64.14	0	2	S	32.07			Ti	133.295
F2	37.9968	202.79	0	2	F	101.395			Zr	39.18

				AL	28.3
				AS	35.69
				B	5.83
				BA	62.42
				BR	76.1
				C	5.74
				CA	41.59
				CD	51.8
				CL	111.54
				CR	23.62
				CU	33.14
				E_	65.34
				F	101.39
				FE	27.28
				H	65.34
				I	58.07
				K	64.67
				LI	29.09
				MG	32.67
				MN	32.01
				MO	64.8
				N	95.805
				NA	51.46
				NI	29.87
				O	102.575
				P	41.09
				PB	64.8
				S	32.05
				SI	18.81
				SR	55.69
				TI	30.76
				U	50.2
				ZN	41.63

## logk_TDDEM
!CSH-TDDEM

TP.TABLE
TdgC	0.01	25	60	100	150	200	250	300
Pbar	1.013	1.013	1.013	1.013	4.757	15.537	39.736	85.838
END	TP.TABLE

SPECIES	LOGK
FORMULA	SCFORM
!!	!	!	!	!	0.01	25	60	100	150	200	250	300
MIN	_0000	H2O	H2O	1	0	0	0	0	0	0	0	0
MIN	_0009	Afwillite	(CaO)3(SiO2)2(H2O)3	129.53	-53.771	-49.422	-44.519	-40.145	-35.935	-32.653	-29.961	-27.605
MIN	_0150	CSH08	(CaO)4/5(SiO2)(H2O)154/100	59.29	-11.827	-11.05	-10.195	-9.455	-8.773	-8.265	-7.861	-7.51
MIN	_0151	CSH12	(CaO)6/5(SiO2)(H2O)206/100	71.95	-20.74	-19.301	-17.7	-16.295	-14.971	-13.961	-13.147	-12.438
MIN	_0152	CSH16	(CaO)8/5(SiO2)(H2O)258/100	84.68	-30.165	-28.002	-25.589	-23.466	-21.458	-19.923	-18.684	-17.611
MIN	_0225	Gyrolite	(CaO)2(SiO2)3(H2O)5/2	137.34	-24.328	-22.338	-20.111	-18.145	-16.279	-14.843	-13.67	-12.632
MIN	_0272	Jennite	(CaO)9(SiO2)6(H2O)11	456.4	-159.514	-147.338	-133.699	-121.632	-110.139	-101.278	-94.076	-87.799
MIN	_0377	Okenite	(CaO)(SiO2)2(H2O)2	94.77	-9.852	-9.179	-8.478	-7.916	-7.444	-7.124	-6.887	-6.679
MIN	_0409	Portlandite	CaO(H2O)	33.056	-24.905	-22.812	-20.429	-18.271	-16.158	-14.481	-13.09	-11.876
MIN	_0499	Tobermorite_11A	(CaO)5(SiO2)6(H2O)11/2	286.19	-71.584	-65.578	-58.782	-52.693	-46.806	-42.186	-38.364	-34.978
MIN	_0500	Tobermorite_14A	(CaO)5(SiO2)6(H2O)21/2	351.3	-67.941	-62.944	-57.397	-52.554	-48.02	-44.581	-41.81	-39.376
MIN	_0522	Xonotlite	(CaO)6(SiO2)6(H2O)	256.9	-100.537	-91.335	-80.786	-71.17	-61.686	-54.096	-47.737	-42.104
MIN	_0519	Wollastonite	CaO(SiO2)	39.93	-15.44	-14.024	-12.404	-10.927	-9.467	-8.29	-7.293	-6.399

MIN	_0145	Cristobalite-a	SiO2	25.74	3.427	3.163	2.858	2.577	2.296	2.069	1.88	1.716
MIN	_0146	Cristobalite-b	SiO2	27.44	3.379	3.107	2.803	2.531	2.266	2.055	1.879	1.726
MIN	_0022	silica-am	SiO2	29	2.924	2.702	2.455	2.232	2.01	1.829	1.673	1.532
MIN	_0421	Quartz,alpha	SiO2	22.69	4.079	3.74	3.349	2.991	2.635	2.351	2.117	1.918
MIN	_0422	Quartz,beta	SiO2	23.09	3.079	3.079	3.079	3.079	3.079	3.079	3.079	3.079

END

## logk_csh_blanc.dtb
! logk_csh_blanc.dtb
TP.TABLE
TdgC	0.01	25	50	75	100
Pbar	1.01325	1.01325	1.01325	1.01325	1.01325
END

SPECIES LOGK
!!	!	!	!	!	0.01	25	50	75	100
AQU	HAAR_etal	H2O	H(2)O(1)	0	0	0	0	0	0
AQU	SLOP98_0028	CA+2	CA(1)+(2)	4.3	0	0	0	0	0
AQU	SLOP98_0053	H+	H(1)+(1)	9	0	0	0	0	0
AQU	SLOP98_0167	SIO2(AQ)	SI(1)O(2)+(0)	3.7	0	0	0	0	0
AQU	SLOP98_0021	CAOH+	CA(1)O(1)H(1)+(1)	3.5	-14.084964	-12.833171	-11.787525	-10.901978	-10.142207
AQU	SLOP98_0073	HSIO3-	H(1)SI(1)O(3)-(1)	3.5	-9.8104577	-9.5852441	-9.3320116	-9.1185327	-8.9595454
AQU	SLOP98_0137	OH-	O(1)H(1)-(1)	3.3	-14.939729	-13.994976	-13.270609	-12.70284	-12.255012
AQU	SLOP98_0262	CA(HSIO3)+	CA(1)H(1)SI(1)O(3)+(1)	3.3	-8.7774294	-8.5751702	-8.2509748	-7.9140809	-7.5962674
MIN	HSV.THR_0001	GYROLITE	O(21)H(10)CA(4)SI(6)/(2)	245.69717	-22.664269	-21.556946	-20.242608	-18.991392	-17.867664
MIN	HSV.THR_0002	XONOTLITE	O(19)H(2)CA(6)SI(6)	278.30868	-97.186786	-89.753839	-82.646452	-76.255861	-70.593455
MIN	HSV.THR_0003	TOBERMORITE-14A	O(55)H(42)CA(10)SI(12)/(2)	236.27683	-64.651801	-61.415046	-57.967801	-54.805368	-52.021075
MIN	HSV.THR_0004	TOBERMORITE-11A	O(45)H(22)CA(10)SI(12)/(2)	258.55743	-68.262363	-64.021022	-59.667179	-55.679518	-52.138084
MIN	HSV.THR_0005	FOSHAGITE	O(23)H(6)CA(8)SI(6)/(2)	268.62909	-70.416401	-65.177687	-60.37821	-56.153431	-52.462092
MIN	HSV.THR_0006	JENNITE	O(32)H(22)CA(9)SI(6)	232.98773	-156.23752	-145.82465	-136.39241	-128.18345	-121.09314
MIN	HSV.THR_0007	AFWILLITE	O(10)H(6)CA(3)SI(2)	264.37273	-52.674057	-48.913663	-45.510331	-42.539583	-39.962362
MIN	HSV.THR_0008	HILLEBRANDITE	O(31)H(14)CA(12)SI(6)/(6)	266.26412	-39.630956	-36.417357	-33.577999	-31.110601	-28.964345
MIN	HSV.THR_0009	TRUSCOTTITE	O(34)H(6)CA(7)SI(12)	243.89113	-78.06211	-73.897933	-68.763021	-63.774067	-59.216653
MIN	HSV.THR_0010	OKENITE	O(8)H(6)CA(1)SI(2)	242.99673	-67.031228	-62.301544	-58.081754	-54.410826	-51.22842
MIN	HSV.THR_0011	JAFFEITE	O(13)H(6)CA(6)SI(2)	292.85067	-123.23532	-113.56427	-105.19134	-97.9949	-91.781309
MIN	HSV.THR_0012	PORTLANDITE	O(2)H(2)CA(1)	2241.1373	-24.606504	-22.558588	-20.803274	-19.281774	-17.947349
MIN	HSV.THR_0013	QUARTZ-A	O(2)SI(1)	2647.9947	4.6413383	4.0083526	3.6081647	3.317097	3.0868095

END SPECIES

THERMODDEM, ONLINE DATA
MIN	_0000	H2O	H2O	1	0	0	0	0	0	0	0	0
MIN	_0022	Amorphous_silica	SiO2	29	2.924	2.702	2.455	2.232	2.01	1.829	1.673	1.532
MIN	_0009	Afwillite	Ca3Si2O4(OH)6	129.53	-53.771	-49.422	-44.519	-40.145	-35.935	-32.653	-29.961	-27.605
MIN	_0150	CSH_0.8	(CaO)4/5(SiO2)(H2O)154/100	59.29	-11.827	-11.05	-10.195	-9.455	-8.773	-8.265	-7.861	-7.51
MIN	_0151	CSH_1.2	(CaO)6/5(SiO2)(H2O)206/100	71.95	-20.74	-19.301	-17.7	-16.295	-14.971	-13.961	-13.147	-12.438
MIN	_0152	CSH_1.6	(CaO)8/5(SiO2)(H2O)258/100	84.68	-30.165	-28.002	-25.589	-23.466	-21.458	-19.923	-18.684	-17.611
MIN	_0145	Cristobalite,alpha	SiO2	25.74	3.427	3.163	2.858	2.577	2.296	2.069	1.88	1.716
MIN	_0146	Cristobalite,beta	SiO2	27.44	3.379	3.107	2.803	2.531	2.266	2.055	1.879	1.726
!MIN	_0272	Jennite	Ca9Si6H22O32	456.4	-159.514	-147.338	-133.699	-121.632	-110.139	-101.278	-94.076	-87.799
MIN	_0377	Okenite	CaSi2O4(OH)2(H2O)	94.77	-9.852	-9.179	-8.478	-7.916	-7.444	-7.124	-6.887	-6.679
MIN	_0409	Portlandite	Ca(OH)2	33.056	-24.905	-22.812	-20.429	-18.271	-16.158	-14.481	-13.09	-11.876
MIN	_0421	Quartz,alpha	SiO2	22.69	4.079	3.74	3.349	2.991	2.635	2.351	2.117	1.918
MIN	_0422	Quartz,beta	SiO2	23.09	3.079	3.079	3.079	3.079	3.079	3.079	3.079	3.079
!MIN	_0499	Tobermorite_11A	((Ca5Si6)2O23(OH)22)/2	286.19	-71.584	-65.578	-58.782	-52.693	-46.806	-42.186	-38.364	-34.978
!MIN	_0500	Tobermorite_14A	((Ca5Si6)2O13(OH)42)/2	351.3	-67.941	-62.944	-57.397	-52.554	-48.02	-44.581	-41.81	-39.376
MIN	_0522	Xonotlite	Ca6Si6O17(OH)2	256.9	-100.537	-91.335	-80.786	-71.17	-61.686	-54.096	-47.737	-42.104
MIN	_0519	Wollastonite	CaSiO3	39.93	-15.44	-14.024	-12.404	-10.927	-9.467	-8.29	-7.293	-6.399

## logk_csh_ctdp_dubious
TP.TABLE
TdgC 0.01 25.0 50.0 75.0 100.0
Pbar 1.00 1.00 1.00 1.00 1.00
END TP.TABLE

SPECIES LOGK
FORMULA SCFORM
TYPE	SOURCE	NAME	SCFORM	PARAMETERS
MIN	CTDP	Afwillite	Ca3Si2O4(OH)6	-65.99163	-60.53235	-55.91757	-51.96554	-48.54307
MIN	CTDP	Xonotlite	Ca6Si6O17(OH)2	-102.48481	-93.36028	-85.64723	-79.04189	-73.32164
MIN	CTDP	Wollastonite	CaSiO3	-15.44191	-14.01735	-12.81315	-11.78189	-10.88881
MIN	CTDP	Tobermorite_11A	((Ca5Si6)2O23(OH)22)/2	-72.89864	-67.1178	-62.23119	-58.04638	-54.42231
MIN	CTDP	Tobermorite_14A	((Ca5Si6)2O13(OH)42)/2	-70.19781	-65.31395	-61.18558	-57.65011	-54.58837
MIN	CTDP	Tobermorite_9A	(CaO)5(SiO2)6(H2O)3	-77.06929	-70.60354	-65.13799	-60.45737	-56.40393
MIN	CTDP	Gyrolite	(CaO)2(SiO2)3(H2O)5/2	-25.58691	-23.66685	-22.04381	-20.65387	-19.45017
MIN	CTDP	Okenite	CaSi2O4(OH)2(H2O)	-11.59279	-10.88541	-10.28746	-9.77539	-9.33193
MIN	CTDP	Quartz,alpha	SiO2	4.07718	3.74629	3.46659	3.22706	3.01962
MIN	CTDP	Cristobalite,alpha	SiO2	3.45738	3.18738	2.95914	2.76368	2.59441
MIN	CTDP	Portlandite	Ca(OH)2	-24.87963	-22.8	-21.04207	-19.5366	-18.23286
MIN	CTDP	H2O	H2O	0	0	0	0	0
MIN	CTDP	Xonotlite	Ca6Si6O17(OH)2	-102.48481	-93.36028	-85.64723	-79.04189	-73.32164
END

## csh_blanc_25C
! logk_csh_blanc_25c.dtb
TP.TABLE
TdgC	25
Pbar	1
END

SPECIES LOGK
TYPE	SOURCE	NAME	SCFORM	PARAMETERS
AQU	HGK	H2O	H2O	0
AQU	SLOP98	CA+2	Ca+2	0
AQU	SLOP98	H+	H+	0
AQU	SLOP98	SIO2(AQ)	SiO2	0
AQU	SLOP98	CAOH+	CaOH+	-12.833171
AQU	SLOP98	HSIO3-	HSiO3-	-9.5852441
AQU	SLOP98	OH-	OH-	-13.994976
AQU	SLOP98	CA(HSIO3)+	CaHSiO3+	-8.5751702

MIN	BLANC	Gyrolite	(CaO)2(SiO2)3(H2O)5/2	-22.34		-23.66685
MIN	BLANC	Xonotlite	(CaO)6(SiO2)6(H2O)	-91.34		-93.36028
MIN	BLANC	Tobermorite-14A	(CaO)5(SiO2)6(H2O)21/2	-62.94		-65.31395
MIN	BLANC	Tobermorite-11A	(CaO)5(SiO2)6(H2O)11/2	-65.58		-67.1178
MIN	BLANC	Foshagite	(CaO)4(SiO2)3(H2O)3/2	-65.96
MIN	BLANC	Jennite	(CaO)9(SiO2)6(H2O)11	-147.33
MIN	BLANC	Afwillite	(CaO)3(SiO2)2(H2O)3	-49.42		-60.53235
MIN	BLANC	Hillebrandite	(CaO)2(SiO2)(H2O)7/6	-36.95
MIN	BLANC	C–S–H1.6	(CaO)8/5(SiO2)(H2O)13/10	-28
MIN	BLANC	C–S–H1.2	(CaO)6/5(SiO2)(H2O)2	-19.3
MIN	BLANC	C–S–H0.8	(CaO)4/5(SiO2)(H2O)3/2	-11.05
MIN	BLANC	Truscottite	(CaO)7(SiO2)12(H2O)3	-77.08
MIN	BLANC	Okenite	(CaO)(SiO2)2(H2O)3	-9.18		-10.88541
!MIN	BLANC	C2SH,alpha	xxx	-35.54
MIN	BLANC	Jaffeite	(CaO)6(SiO2)2(H2O)3	-114.06
MIN	CTDP	Portlandite	Ca(OH)2	-24.87963
MIN	CTDP	H2O	H2O	0
MIN	CTDP	Quartz,alpha	SiO2	3.74629
MIN	CTDP	Cristobalite,alpha	SiO2	3.18738
END

				0C	25C	50C	75C	100C
MIN	CTDP	Afwillite	Ca3Si2O4(OH)6	-65.99163	-60.53235	-55.91757	-51.96554	-48.54307
MIN	CTDP	Xonotlite	Ca6Si6O17(OH)2	-102.48481	-93.36028	-85.64723	-79.04189	-73.32164
MIN	CTDP	Wollastonite	CaSiO3	-15.44191	-14.01735	-12.81315	-11.78189	-10.88881
MIN	CTDP	Tobermorite_11A	(CaO)5(SiO2)6(H2O)11/2	-72.89864	-67.1178	-62.23119	-58.04638	-54.42231
MIN	CTDP	Tobermorite_14A	(CaO)5(SiO2)6(H2O)21/2	-70.19781	-65.31395	-61.18558	-57.65011	-54.58837
MIN	CTDP	Tobermorite_9A	(CaO)5(SiO2)6(H2O)3	-77.06929	-70.60354	-65.13799	-60.45737	-56.40393
MIN	CTDP	Gyrolite	(CaO)2(SiO2)3(H2O)5/2	-25.58691	-23.66685	-22.04381	-20.65387	-19.45017
MIN	CTDP	Okenite	CaO(SiO2)2(H2O)2	-11.59279	-10.88541	-10.28746	-9.77539	-9.33193
MIN	CTDP	Quartz,alpha	SiO2	4.07718	3.74629	3.46659	3.22706	3.01962
MIN	CTDP	Cristobalite,alpha	SiO2	3.45738	3.18738	2.95914	2.76368	2.59441
MIN	CTDP	Portlandite	(CaO)(H2O)	-24.87963	-22.8	-21.04207	-19.5366	-18.23286
MIN	CTDP	H2O	H2O	0	0	0	0	0
MIN	CTDP	Xonotlite	(CaO)6(SiO2)6(H2O)	-102.48481	-93.36028	-85.64723	-79.04189	-73.32164

## csh_walker-2016
SPECIES
TYPE	SOURCE	NAME	SCFORM	SIZE	PARAMETERS
MIN	WALKER_16	CSH(1.65)	(CaO)165/100(SiO2)(H2O)127/120	2700	-28.9493
MIN	WALKER_16	CSH(1.55)	(CaO)155/100(SiO2)(H2O)121/120	2700	-26.672
MIN	WALKER_16	CSH(1.45)	(CaO)145/100(SiO2)(H2O)115/120	2700	-24.4029
MIN	WALKER_16	CSH(1.35)	(CaO)135/100(SiO2)(H2O)109/120	2700	-22.1459
MIN	WALKER_16	CSH(1.25)	(CaO)125/100(SiO2)(H2O)103/120	2700	-19.9071
MIN	WALKER_16	CSH(1.15)	(CaO)115/100(SiO2)(H2O)97/120	2700	-17.6961
MIN	WALKER_16	CSH(1.05)	(CaO)105/100(SiO2)(H2O)91/120	2700	-15.5285
MIN	WALKER_16	CSH(0.95)	(CaO)95/100(SiO2)(H2O)85/120	2700	-13.4319
MIN	WALKER_16	CSH(0.85)	(CaO)85/100(SiO2)(H2O)79/120	2700	-11.4655
MIN	WALKER_16	CSH(0.75)	(CaO)75/100(SiO2)(H2O)70/120	2700	-9.7085
MIN	WALKER_16	CSH(0.65)	(CaO)65/100(SiO2)(H2O)61/120	2700	-8.0327
MIN	WALKER_16	CSH(0.55)	(CaO)55/100(SiO2)(H2O)51/120	2700	-6.3803
END

## csh_blanc
! logk_csh_blanc.dtb
TP.TABLE
TdgC	0.01	25	50	75	100
Pbar	1.01325	1.01325	1.01325	1.01325	1.01325
END
					0.01	25	50	75	100
SPECIES LOGK

AQU	HAAR_etal	H2O	H(2)O(1)	0	0	0	0	0	0
AQU	SLOP98_0028	CA+2	CA(1)+(2)	4.3	0	0	0	0	0
AQU	SLOP98_0053	H+	H(1)+(1)	9	0	0	0	0	0
AQU	SLOP98_0167	SIO2(AQ)	SI(1)O(2)+(0)	3.7	0	0	0	0	0
AQU	SLOP98_0021	CAOH+	CA(1)O(1)H(1)+(1)	3.5	-14.084964	-12.833171	-11.787525	-10.901978	-10.142207
AQU	SLOP98_0073	HSIO3-	H(1)SI(1)O(3)-(1)	3.5	-9.8104577	-9.5852441	-9.3320116	-9.1185327	-8.9595454
AQU	SLOP98_0137	OH-	O(1)H(1)-(1)	3.3	-14.939729	-13.994976	-13.270609	-12.70284	-12.255012
AQU	SLOP98_0262	CA(HSIO3)+	CA(1)H(1)SI(1)O(3)+(1)	3.3	-8.7774294	-8.5751702	-8.2509748	-7.9140809	-7.5962674
MIN	HSV.THR_0001	GYROLITE	O(21)H(10)CA(4)SI(6)/(2)	245.69717	-22.664269	-21.556946	-20.242608	-18.991392	-17.867664
MIN	HSV.THR_0002	XONOTLITE	O(19)H(2)CA(6)SI(6)	278.30868	-97.186786	-89.753839	-82.646452	-76.255861	-70.593455
MIN	HSV.THR_0003	TOBERMORITE-14A	O(55)H(42)CA(10)SI(12)/(2)	236.27683	-64.651801	-61.415046	-57.967801	-54.805368	-52.021075
MIN	HSV.THR_0004	TOBERMORITE-11A	O(45)H(22)CA(10)SI(12)/(2)	258.55743	-68.262363	-64.021022	-59.667179	-55.679518	-52.138084
MIN	HSV.THR_0005	FOSHAGITE	O(23)H(6)CA(8)SI(6)/(2)	268.62909	-70.416401	-65.177687	-60.37821	-56.153431	-52.462092
MIN	HSV.THR_0006	JENNITE	O(32)H(22)CA(9)SI(6)	232.98773	-156.23752	-145.82465	-136.39241	-128.18345	-121.09314
MIN	HSV.THR_0007	AFWILLITE	O(10)H(6)CA(3)SI(2)	264.37273	-52.674057	-48.913663	-45.510331	-42.539583	-39.962362
MIN	HSV.THR_0008	HILLEBRANDITE	O(31)H(14)CA(12)SI(6)/(6)	266.26412	-39.630956	-36.417357	-33.577999	-31.110601	-28.964345
MIN	HSV.THR_0009	TRUSCOTTITE	O(34)H(6)CA(7)SI(12)	243.89113	-78.06211	-73.897933	-68.763021	-63.774067	-59.216653
MIN	HSV.THR_0010	OKENITE	O(8)H(6)CA(1)SI(2)	242.99673	-67.031228	-62.301544	-58.081754	-54.410826	-51.22842
MIN	HSV.THR_0011	JAFFEITE	O(13)H(6)CA(6)SI(2)	292.85067	-123.23532	-113.56427	-105.19134	-97.9949	-91.781309
MIN	HSV.THR_0012	PORTLANDITE	O(2)H(2)CA(1)	2241.1373	-24.606504	-22.558588	-20.803274	-19.281774	-17.947349
MIN	HSV.THR_0013	QUARTZ-A	O(2)SI(1)	2647.9947	4.6413383	4.0083526	3.6081647	3.317097	3.0868095

END SPECIES

THERMODDEM, ONLINE DATA
MIN	_0000	H2O	H2O	1	0	0	0	0	0	0	0	0
MIN	_0022	Amorphous_silica	SiO2	29	2.924	2.702	2.455	2.232	2.01	1.829	1.673	1.532
MIN	_0009	Afwillite	Ca3Si2O4(OH)6	129.53	-53.771	-49.422	-44.519	-40.145	-35.935	-32.653	-29.961	-27.605
MIN	_0150	CSH_0.8	(CaO)4/5(SiO2)(H2O)154/100	59.29	-11.827	-11.05	-10.195	-9.455	-8.773	-8.265	-7.861	-7.51
MIN	_0151	CSH_1.2	(CaO)6/5(SiO2)(H2O)206/100	71.95	-20.74	-19.301	-17.7	-16.295	-14.971	-13.961	-13.147	-12.438
MIN	_0152	CSH_1.6	(CaO)8/5(SiO2)(H2O)258/100	84.68	-30.165	-28.002	-25.589	-23.466	-21.458	-19.923	-18.684	-17.611
MIN	_0145	Cristobalite,alpha	SiO2	25.74	3.427	3.163	2.858	2.577	2.296	2.069	1.88	1.716
MIN	_0146	Cristobalite,beta	SiO2	27.44	3.379	3.107	2.803	2.531	2.266	2.055	1.879	1.726
!MIN	_0272	Jennite	Ca9Si6H22O32	456.4	-159.514	-147.338	-133.699	-121.632	-110.139	-101.278	-94.076	-87.799
MIN	_0377	Okenite	CaSi2O4(OH)2(H2O)	94.77	-9.852	-9.179	-8.478	-7.916	-7.444	-7.124	-6.887	-6.679
MIN	_0409	Portlandite	Ca(OH)2	33.056	-24.905	-22.812	-20.429	-18.271	-16.158	-14.481	-13.09	-11.876
MIN	_0421	Quartz,alpha	SiO2	22.69	4.079	3.74	3.349	2.991	2.635	2.351	2.117	1.918
MIN	_0422	Quartz,beta	SiO2	23.09	3.079	3.079	3.079	3.079	3.079	3.079	3.079	3.079
!MIN	_0499	Tobermorite_11A	((Ca5Si6)2O23(OH)22)/2	286.19	-71.584	-65.578	-58.782	-52.693	-46.806	-42.186	-38.364	-34.978
!MIN	_0500	Tobermorite_14A	((Ca5Si6)2O13(OH)42)/2	351.3	-67.941	-62.944	-57.397	-52.554	-48.02	-44.581	-41.81	-39.376
MIN	_0522	Xonotlite	Ca6Si6O17(OH)2	256.9	-100.537	-91.335	-80.786	-71.17	-61.686	-54.096	-47.737	-42.104
MIN	_0519	Wollastonite	CaSiO3	39.93	-15.44	-14.024	-12.404	-10.927	-9.467	-8.29	-7.293	-6.399

## csh_blanc_vs_ctdp
! logk_csh_blanc_25c.dtb
TP.TABLE
TdgC 25.0
Pbar 1.00
END

SPECIES LOGK
TYPE	SOURCE	NAME	SCFORM	PARAMETERS

AQU	HAAR_etal	H2O	H2O	0
AQU	SLOP98_0028	CA+2	Ca+2	0
AQU	SLOP98_0053	H+	H+	0
AQU	SLOP98_0167	SIO2(AQ)	SiO2	0
AQU	SLOP98_0021	CAOH+	CaOH+	-12.833171
AQU	SLOP98_0073	HSIO3-	HSiO3-	-9.5852441
AQU	SLOP98_0137	OH-	OH-	-13.994976
AQU	SLOP98_0262	CA(HSIO3)+	CaHSiO3+	-8.5751702

MIN	BLANC	Gyrolite	(CaO)2(SiO2)3(H2O)5/2	-22.34		-23.66685
MIN	BLANC	Xonotlite	(CaO)6(SiO2)6(H2O)	-91.34		-93.36028
MIN	BLANC	Tobermorite-14A	(CaO)5(SiO2)6(H2O)21/2	-62.94		-65.31395
MIN	BLANC	Tobermorite-11A	(CaO)5(SiO2)6(H2O)11/2	-65.58		-67.1178
MIN	BLANC	Foshagite	(CaO)4(SiO2)3(H2O)3/2	-65.96
MIN	BLANC	Jennite	(CaO)9(SiO2)6(H2O)11	-147.33
MIN	BLANC	Afwillite	(CaO)3(SiO2)2(H2O)3	-49.42		-60.53235
MIN	BLANC	Hillebrandite	(CaO)2(SiO2)(H2O)7/6	-36.95
MIN	BLANC	C–S–H1.6	(CaO)8/5(SiO2)(H2O)13/10	-28
MIN	BLANC	C–S–H1.2	(CaO)6/5(SiO2)(H2O)2	-19.3
MIN	BLANC	C–S–H0.8	(CaO)4/5(SiO2)(H2O)3/2	-11.05
MIN	BLANC	Truscottite	(CaO)7(SiO2)12(H2O)3	-77.08
MIN	BLANC	Okenite	(CaO)(SiO2)2(H2O)3	-9.18		-10.88541
!MIN	BLANC	C2SH,alpha	xxx	-35.54
MIN	BLANC	Jaffeite	(CaO)6(SiO2)2(H2O)3	-114.06
MIN	CTDP	Portlandite	Ca(OH)2	-24.87963
MIN	CTDP	H2O	H2O	0
MIN	CTDP	Quartz,alpha	SiO2	3.74629
MIN	CTDP	Cristobalite,alpha	SiO2	3.18738

END SPECIES

!_	_	_	_	0C	25C	50C	75C	100C
TYPE	SOURCE	NAME	SCFORM	PARAMETERS
MIN	CTDP	Afwillite	Ca3Si2O4(OH)6	-65.99163	-60.53235	-55.91757	-51.96554	-48.54307
MIN	CTDP	Xonotlite	Ca6Si6O17(OH)2	-102.48481	-93.36028	-85.64723	-79.04189	-73.32164
MIN	CTDP	Wollastonite	CaSiO3	-15.44191	-14.01735	-12.81315	-11.78189	-10.88881
MIN	CTDP	Tobermorite_11A	((Ca5Si6)2O23(OH)22)/2	-72.89864	-67.1178	-62.23119	-58.04638	-54.42231
MIN	CTDP	Tobermorite_14A	((Ca5Si6)2O13(OH)42)/2	-70.19781	-65.31395	-61.18558	-57.65011	-54.58837
MIN	CTDP	Tobermorite_9A	(CaO)5(SiO2)6(H2O)3	-77.06929	-70.60354	-65.13799	-60.45737	-56.40393
MIN	CTDP	Gyrolite	(CaO)2(SiO2)3(H2O)5/2	-25.58691	-23.66685	-22.04381	-20.65387	-19.45017
MIN	CTDP	Okenite	CaSi2O4(OH)2(H2O)	-11.59279	-10.88541	-10.28746	-9.77539	-9.33193
MIN	CTDP	Quartz,alpha	SiO2	4.07718	3.74629	3.46659	3.22706	3.01962
MIN	CTDP	Cristobalite,alpha	SiO2	3.45738	3.18738	2.95914	2.76368	2.59441
MIN	CTDP	Portlandite	Ca(OH)2	-24.87963	-22.8	-21.04207	-19.5366	-18.23286
MIN	CTDP	H2O	H2O	0	0	0	0	0
MIN	CTDP	Xonotlite	Ca6Si6O17(OH)2	-102.48481	-93.36028	-85.64723	-79.04189	-73.32164

## logk_jensen-2014_
!Jensen_2014_CMS_Framework for reactive mass transport

TP.TABLE
TdgC	25
Pbar	1.01325
END

SOLVENT
NAME H2O
Rho	0.997062
Eps	78.2452
DHA	0.511381
DHB	0.328784
BDOT	0.041
END

SPECIES
AQU	HAAR_etal	H2O	H(2)O(1)	0	0
AQU	SLOP98_	ALOO-	AL(1)O(2)-(1)	3.3	0
AQU	SLOP98_	CO3-2	C(1)O(3)-(2)	4.5	0
AQU	SLOP98_	CA+2	CA(1)+(2)	4.3	0
AQU	SLOP98_	CL-	CL(1)-(1)	3.7	0
AQU	SLOP98_	H+	H(1)+(1)	9	0
AQU	SLOP98_	FEO2-	FE(1)O(2)-(1)	3.7	0
AQU	SLOP98_	MG+2	MG(1)+(2)	4.1	0
AQU	SLOP98_	NA+	NA(1)+(1)	3.7	0
AQU	SLOP98_	SIO2(AQ)	SI(1)O(2)+(0)	3.7	0
AQU	SLOP98_	AL+3	AL(1)+(3)	4.4	22.188788
AQU	SLOP98_	ALO+	AL(1)O(1)+(1)	2.9	11.854515
AQU	SLOP98_	ALOH+2	AL(1)O(1)H(1)+(2)	4	17.195892
AQU	SLOP98_	ALOOH(AQ)	H(1)AL(1)O(2)+(0)	3.7	6.6021367
AQU	SLOP98_	CAOH+	CA(1)O(1)H(1)+(1)	3.5	-12.825742
AQU	SLOP98_	CO2(AQ)	C(1)O(2)+(0)	3.7	16.66593
AQU	SLOP98_	CAHCO3+	CA(1)H(1)C(1)O(3)+(1)	3.8	11.375436
AQU	SLOP98_	CACL+	CA(1)CL(1)+(1)	3.4	-0.29246841
AQU	SLOP98_	CACL2(AQ)	CA(1)CL(2)+(0)	3.7	-0.64357676
AQU	SLOP98_	HCO3-	H(1)C(1)O(3)-(1)	4.2	10.328712
AQU	SLOP98_	HSIO3-	H(1)SI(1)O(3)-(1)	3.5	-9.5778145
AQU	SLOP98_	FE+3	FE(1)+(3)	4.5	21.605319
AQU	SLOP98_	FEOH+2	FE(1)O(1)H(1)+(2)	4.2	19.408088
AQU	SLOP98_	FEO+	FE(1)O(1)+(1)	3.1	15.962984
AQU	SLOP98_	HFEO2(AQ)	H(1)FE(1)O(2)+(0)	3.7	9.6023089
AQU	SLOP98_	MG(CO3)(AQ)	MG(1)C(1)O(3)+(0)	3.7	2.9789125
AQU	SLOP98_	MG(HCO3)+	MG(1)H(1)C(1)O(3)+(1)	3.3	11.364441
AQU	SLOP98_	MGCL+	MG(1)CL(1)+(1)	3	-0.13487322
AQU	SLOP98_	MGOH+	MG(1)O(1)H(1)+(1)	3	-11.674931
AQU	SLOP98_	NACL(AQ)	NA(1)CL(1)+(0)	3.7	-0.7769817
AQU	SLOP98_	NAHSIO3(AQ)	NA(1)H(1)SI(1)O(3)+(0)	3.7	-7.7467796
AQU	SLOP98_	NAOH(AQ)	NA(1)O(1)H(1)+(0)	3.7	-14.197186
AQU	SLOP98_	OH-	O(1)H(1)-(1)	3.3	-13.987547
AQU	SLOP98_	HCL(AQ)	H(1)CL(1)	3.7	-0.7102788
AQU	SLOP98_	CACO3(AQ)	CA(1)C(1)O(3)+(0)	3.7	3.327088
AQU	SLOP98_	FECL+2	FE(1)CL(1)+(2)	4	23.085247
AQU	SLOP98_	MG(HSIO3)+	MG(1)H(1)SI(1)O(3)+(1)	2.9	-8.3177873
AQU	SLOP98_	CA(HSIO3)+	CA(1)H(1)SI(1)O(3)+(1)	3.3	-8.5677406
END

SPECIES
FORMULA SCFORM

MIN	JENSEN	Portlandite	Ca(OH)2	2700	-22.799
MIN	JENSEN	Silica_am	SiO2	2700	2.714
MIN	JENSEN	Brucite	Mg(OH)2	2700	-16.839
MIN	JENSEN	Gypsum	CaSO4(H2O)2	2700	4.58
MIN	JENSEN	Calcite	CaCO3	2700	-1.849
MIN	JENSEN	HydrogarnetSi	Ca3Al2(SiO4)8/10(OH)88/10	2700	29.871
MIN	JENSEN	Fe-monosulfate	Ca4Fe2(SO4)(OH)12(H2O)6	2700	33.203

! C–S–H (ss)
MIN	JENSEN	TobH	(CaO)2/3(SiO2)(H2O)3/2	2700	-8.272
MIN	JENSEN	TobD	(CaO)5/6(SiO2)2/3(H2O)11/6	2700	-13.624
MIN	JENSEN	JenH	(CaO)4/3(SiO2)(H2O)13/6	2700	-22.173
MIN	JENSEN	JenD	(CaO)3/2(SiO2)2/3(H2O)5/2	2700	-28.713

! AFm (1) (ss)
MIN	JENSEN	C2AH8	(CaO)2(Al2O3)(H2O)8	2700	13.562
MIN	JENSEN	C2FH8	(CaO)2(Fe2O3)(H2O)8	2700	17.602

! AFm (2) (ss)
MIN	JENSEN	C4AH13	(CaO)4(Al2O3)(H2O)13	2700	25.403
MIN	JENSEN	C4FH13	(CaO)4(Fe2O3)(H2O)13	2700	29.403

!AFm (3) (ss)
MIN	JENSEN	C2ASH8	(CaO)2(Al2O3)(SiO2)(H2O)8	2700	20.49
MIN	JENSEN	C2FSH8	(CaO)2(Fe2O3)(SiO2)(H2O)8	2700	24.8

! AFm (4) (ss)
MIN	JENSEN	C4AS‾H12	(CaO)3(Al2O3)(CaSO4)(H2O)12	2700	27.7
MIN	JENSEN	C4FS‾H12	(CaO)3(Fe2O3)(CaSO4)(H2O)12	2700	32.02

Hydrogarnets (ss)
MIN	JENSEN	C3AH6	(CaO)3(Al2O3)(H2O)6	2700	34.07
MIN	JENSEN	C3FH6	(CaO)3(Fe2O3)(H2O)6	2700	22.46

! AFt (1) (ss)
MIN	JENSEN	Al-Ettringite	Ca6Al2(SO4)3(OH)12(H2O)26	2700	44.909	(CaO)3(Al2O3)(CaSO4)3(H2O)32
MIN	JENSEN	Fe-Ettringite	Ca6Fe2(SO4)3(OH)12(H2O)26	2700	44.008	(CaO)3(Fe2O3)(CaSO4)3(H2O)32

! AFt (2) (ss)
MIN	JENSEN	Al-Ettringite	Ca6Al2(SO4)3(OH)12(H2O)26	2700	44.909	(CaO)3(Al2O3)(CaSO4)3(H2O)32
MIN	JENSEN	Tricarboaluminate	Ca6Al2(CO3)3(OH)12(H2O)12	2700	46.509	(CaO)3(Al2O3)(CaCO3)3(H2O)18
END
!MIN

## logk_llnl
!logk_csh_llnl
SPECIES	LOGKANL
!analytic-expressions-for-logK-phreeqc2.17/llnl.dat-database
!FITTING	PHREEQC

TYPE	SOURCE	NAME	SCFORM	PARAMETERS

MIN	BASIS	H2O	H2O	0	0	0	0	0
MIN	LLNL	Afwillite	Ca3Si2O4(OH)6	18.353	0.0019014	18478	-6.6311	-402270
MIN	LLNL	Cristobalite(alpha)	SiO2	-11.936	0.009052	4370.1	-0.11464	-765680
MIN	LLNL	Cristobalite(beta)	SiO2	-4.7414	0.0097567	3883.1	-2.583	-696360
MIN	LLNL	Gyrolite	(CaO)2(SiO2)3(H2O)5/2	-24.416	0.014646	16181	2.3723	-1536900
MIN	LLNL	Okenite	(CaO)(SiO2)2(H2O)2	-77.353	0.015091	13023	21.337	-1183100
MIN	LLNL	Portlandite	Ca(OH)2	-83.848	-0.018373	9315.4	32.584	145.38
MIN	LLNL	Pseudowollastonite	CaSiO3	26.691	0.0063323	5572.3	-11.822	-360380
MIN	LLNL	Quartz	SiO2	0.077698	0.010612	3465.1	-4.3551	-721380
MIN	LLNL	Tobermorite-11A	(CaO)5(SiO2)6(H2O)11/2	79.123	0.03915	29429	-39.191	-2412200
MIN	LLNL	Tobermorite-14A	(CaO)5(SiO2)6(H2O)21/2	-207.89	0.0052472	39698	67.797	-2753200
MIN	LLNL	Tobermorite-9A	(CaO)5(SiO2)6(H2O)3	-63.384	0.011722	38954	12.268	-2868100
MIN	LLNL	Wollastonite	CaSiO3	30.931	0.0067466	5174.9	-13.209	-345790
MIN	LLNL	Xonotlite	(CaO)6(SiO2)6(H2O)	1608	0.37309	-22548	-627.16	-383.46

END	SPECIES